## batch1
Section |  | Test | Sample | Width_mm | Thickness_mm | NotchLength_mm | PreCrackLength_mm | Length_mm | Diameter_mm | GaugeLength_mm
10453 | cnt | COMPRESSION | 1 |  |  |  |  | 24.78 | 12.58
10453 | neat | COMPRESSION | 1 |  |  |  |  | 25.39 | 12.92
10453 | cnt | FRACTURE | 1 | 25.4 | 9.46 | 14.25 | 0.7
10453 | cnt | FRACTURE | 2 | 25.4 | 10.22 | 14.25 | 1.3
10453 | cnt | FRACTURE | 3 | 25.4 | 9.26 | 14.25 | 1.2
10453 | cnt | FRACTURE | 4 | 25.4 | 9.84 | 14.25 | 0.8
10453 | neat | FRACTURE | 1 | 25.4 | 9.55 | 14.25 | 0.6
10453 | neat | FRACTURE | 2 | 25.4 | 9.18 | 14.25 | 0.9
10453 | neat | FRACTURE | 3 | 25.4 | 10.72 | 14.25 | 1.1
10453 | neat | FRACTURE | 4 | 25.4 | 10.74 | 14.25 | 1
10453 | cnt | TENSION | 1 | 12.18 | 5.95 |  |  |  |  | 67.14
10453 | neat | TENSION | 1 | 13.47 | 5.98 |  |  |  |  | 72.41
10457 | cnt | COMPRESSION | 1 |  |  |  |  | 25.3 | 12.84
10457 | neat | COMPRESSION | 1 |  |  |  |  | 25.92 | 13.06
10457 | cnt | FRACTURE | 1 | 25.4 | 9.7 | 14.25 | 0.7
10457 | cnt | FRACTURE | 2 | 25.4 | 10.39 | 14.25 | 1
10457 | cnt | FRACTURE | 3 | 25.4 | 8.96 | 14.25 | 1.3
10457 | cnt | FRACTURE | 4 | 25.4 | 8.31 | 14.25 | 1.1
10457 | neat | FRACTURE | 1 | 25.4 | 10.47 | 14.25 | 0.5
10457 | neat | FRACTURE | 2 | 25.4 | 9.68 | 14.25 | 0.9
10457 | neat | FRACTURE | 3 | 25.4 | 9.99 | 14.25 | 0.8
10457 | neat | FRACTURE | 4 | 25.4 | 10 | 14.25 | 0.6
10449 | cnt | COMPRESSION | 1 |  |  |  |  | 25.24 | 13.01
10449 | neat | COMPRESSION | 1 |  |  |  |  | 25.63 | 12.87
10449 | cnt | FRACTURE | 1 | 25.4 | 10.15 | 14.25 | 1
10449 | cnt | FRACTURE | 2 | 25.4 | 10.47 | 14.25 | 0.5
10449 | cnt | FRACTURE | 3 | 25.4 | 9.66 | 14.25 | 1.1
10449 | cnt | FRACTURE | 4 | 25.4 | 9.88 | 14.25 | 0.7
10449 | neat | FRACTURE | 1 | 25.4 | 10.54 | 14.25 | 0.6
10449 | neat | FRACTURE | 2 | 25.4 | 9.92 | 14.25 | 0.9
10449 | neat | FRACTURE | 3 | 25.4 | 11.16 | 14.25 | 1.2
10449 | neat | FRACTURE | 4 | 25.4 | 10.28 | 14.25 | 0.8
10449 | cnt | TENSION | 1 | 13.28 | 5.92 |  |  |  |  | 65.56
10449 | neat | TENSION | 1 | 14.52 | 7.34 |  |  |  |  | 60.54
10440 | cnt | COMPRESSION | 1 |  |  |  |  | 25.06 | 12.72
10440 | neat | COMPRESSION | 1 |  |  |  |  | 25.33 | 13.03
10440 | cnt | FRACTURE | 1 | 25.4 | 9.71 | 14.25 | 0.7
10440 | cnt | FRACTURE | 2 | 25.4 | 10.07 | 14.25 | 1.3
10440 | cnt | FRACTURE | 3 | 25.4 | 8.78 | 14.25 | 1.2
10440 | cnt | FRACTURE | 4 | 25.4 | 9.37 | 14.25 | 0.8
10440 | neat | FRACTURE | 1 | 25.4 | 10.47 | 14.25 | 0.6
10440 | neat | FRACTURE | 2 | 25.4 | 9.49 | 14.25 | 0.9
10440 | neat | FRACTURE | 3 | 25.4 | 9.46 | 14.25 | 1.1
10440 | neat | FRACTURE | 4 | 25.4 | 9.34 | 14.25 | 1
10440 | cnt | TENSION | 1 | 13.21 | 6.06 |  |  |  |  | 67.14
10440 | neat | TENSION | 1 | 13.08 | 6.39 |  |  |  |  | 65.93
10443 | cnt | COMPRESSION | 1 |  |  |  |  | 25.7 | 13.03
10443 | neat | COMPRESSION | 1 |  |  |  |  | 26.26 | 12.83
10443 | cnt | FRACTURE | 1 | 25.4 | 10.25 | 14.25 | 0.85
10443 | cnt | FRACTURE | 2 | 25.4 | 10.17 | 14.25 | 0.28
10443 | cnt | FRACTURE | 3 | 25.4 | 8.36 | 14.25 | 0.65
10443 | cnt | FRACTURE | 4 | 25.4 | 9.35 | 14.25 | 0.66
10443 | neat | FRACTURE | 1 | 25.4 | 9.54 | 14.25 | 0.4
10443 | neat | FRACTURE | 2 | 25.4 | 10.14 | 14.25 | 0.45
10443 | neat | FRACTURE | 3 | 25.4 | 10.38 | 14.25 | 0.25
10443 | neat | FRACTURE | 4 | 25.4 | 9.38 | 14.25 | 0.8
10443 | cnt | TENSION | 1 | 13.76 | 6.32 |  |  |  |  | 66.26
10443 | neat | TENSION | 1 | 14.51 | 7.95 |  |  |  |  | 66.26
10442 | cnt | COMPRESSION | 1 |  |  |  |  | 24.86 | 12.88
10442 | neat | COMPRESSION | 1 |  |  |  |  | 24.66 | 13.02
10442 | cnt | FRACTURE | 1 | 25.4 | 9.48 | 14.25 | 0.7
10442 | cnt | FRACTURE | 2 | 25.4 | 9.63 | 14.25 | 1
10442 | cnt | FRACTURE | 3 | 25.4 | 10.37 | 14.25 | 1.3
10442 | cnt | FRACTURE | 4 | 25.4 | 8.9 | 14.25 | 1.1
10442 | neat | FRACTURE | 1 | 25.4 | 10.69 | 14.25 | 0.5
10442 | neat | FRACTURE | 2 | 25.4 | 10.64 | 14.25 | 0.9
10442 | neat | FRACTURE | 3 | 25.4 | 10.34 | 14.25 | 0.8
10442 | neat | FRACTURE | 4 | 25.4 | 10.1 | 14.25 | 0.6
10442 | cnt | TENSION | 1 | 13.04 | 5.53 |  |  |  |  | 66.73
10442 | neat | TENSION | 1 | 12.8 | 6.48 |  |  |  |  | 66.64
10447 | cnt | COMPRESSION | 1 |  |  |  |  | 25.51 | 12.64
10447 | neat | COMPRESSION | 1 |  |  |  |  | 25.5 | 13.09
10447 | cnt | FRACTURE | 1 | 25.4 | 9.35 | 14.25 | 0.7
10447 | cnt | FRACTURE | 2 | 25.4 | 9.26 | 14.25 | 1.3
10447 | cnt | FRACTURE | 3 | 25.4 | 9.64 | 14.25 | 1.2
10447 | cnt | FRACTURE | 4 | 25.4 | 9.6 | 14.25 | 0.8
10447 | neat | FRACTURE | 1 | 25.4 | 11.25 | 14.25 | 0.6
10447 | neat | FRACTURE | 2 | 25.4 | 9.64 | 14.25 | 0.9
10447 | neat | FRACTURE | 3 | 25.4 | 10.47 | 14.25 | 1.1
10447 | neat | FRACTURE | 4 | 25.4 | 9.53 | 14.25 | 1
10447 | cnt | TENSION | 1 | 13.42 | 5.68 |  |  |  |  | 66.87
10447 | neat | TENSION | 1 | 13.75 | 6.34 |  |  |  |  | 66.18
10450 | cnt | COMPRESSION | 1 |  |  |  |  | 25.6 | 12.88
10450 | neat | COMPRESSION | 1 |  |  |  |  | 25.56 | 13.09
10450 | cnt | FRACTURE | 1 | 25.4 | 9.66 | 14.25 | 0.7
10450 | cnt | FRACTURE | 2 | 25.4 | 9.03 | 14.25 | 1
10450 | cnt | FRACTURE | 3 | 25.4 | 9.65 | 14.25 | 1.3
10450 | cnt | FRACTURE | 4 | 25.4 | 8.74 | 14.25 | 1.1
10450 | neat | FRACTURE | 1 | 25.4 | 10.51 | 14.25 | 0.5
10450 | neat | FRACTURE | 2 | 25.4 | 9.41 | 14.25 | 0.9
10450 | neat | FRACTURE | 3 | 25.4 | 10.36 | 14.25 | 0.8
10450 | neat | FRACTURE | 4 | 25.4 | 9.89 | 14.25 | 0.6
10450 | cnt | TENSION | 1 | 13.37 | 5.54 |  |  |  |  | 66.1
10450 | neat | TENSION | 1 | 13.69 | 6.45 |  |  |  |  | 67
10448 | cnt | COMPRESSION | 1 |  |  |  |  | 25.79 | 12.85
10448 | neat | COMPRESSION | 1 |  |  |  |  | 26.35 | 12.62
10448 | cnt | FRACTURE | 1 | 25.4 | 9.61 | 14.25 | 0.7
10448 | cnt | FRACTURE | 2 | 25.4 | 9.18 | 14.25 | 0.8
10448 | cnt | FRACTURE | 3 | 25.4 | 9.4 | 14.25 | 1.3
10448 | cnt | FRACTURE | 4 | 25.4 | 8.64 | 14.25 | 1.2
10448 | neat | FRACTURE | 1 | 25.4 | 10.5 | 14.25 | 0.6
10448 | neat | FRACTURE | 2 | 25.4 | 10.04 | 14.25 | 0.9
10448 | neat | FRACTURE | 3 | 25.4 | 9.69 | 14.25 | 1.1
10448 | neat | FRACTURE | 4 | 25.4 | 10.71 | 14.25 | 1
10448 | cnt | TENSION | 1 | 12.69 | 6.09 |  |  |  |  | 65.94
10448 | neat | TENSION | 1 | 12.89 | 6.5 |  |  |  |  | 65
10441 | cnt | COMPRESSION | 1 |  |  |  |  | 25.67 | 12.85
10441 | neat | COMPRESSION | 1 |  |  |  |  | 25.61 | 13.08
10441 | cnt | FRACTURE | 1 | 25.4 | 9.74 | 14.25 | 0.6
10441 | cnt | FRACTURE | 2 | 25.4 | 9.56 | 14.25 | 0.8
10441 | cnt | FRACTURE | 3 | 25.4 | 10.14 | 14.25 | 0.9
10441 | cnt | FRACTURE | 4 | 25.4 | 8.88 | 14.25 | 0.5
10441 | neat | FRACTURE | 1 | 25.4 | 10.16 | 14.25 | 1.1
10441 | neat | FRACTURE | 2 | 25.4 | 10.22 | 14.25 | 1.3
10441 | neat | FRACTURE | 3 | 25.4 | 10.32 | 14.25 | 1
10441 | neat | FRACTURE | 4 | 25.4 | 10.42 | 14.25 | 0.7
10441 | cnt | TENSION | 1 | 12.73 | 5.48 |  |  |  |  | 68.86
10441 | neat | TENSION | 1 | 14.16 | 7.3 |  |  |  |  | 69.48
10444 | cnt | COMPRESSION | 1 |  |  |  |  | 25.77 | 13.08
10444 | neat | COMPRESSION | 1 |  |  |  |  | 25.68 | 12.85
10444 | cnt | FRACTURE | 1 | 25.4 | 10.8 | 14.25 | 0.7
10444 | cnt | FRACTURE | 2 | 25.4 | 11.29 | 14.25 | 1
10444 | cnt | FRACTURE | 3 | 25.4 | 10.44 | 14.25 | 1.3
10444 | cnt | FRACTURE | 4 | 25.4 | 10.46 | 14.25 | 1.1
10444 | neat | FRACTURE | 1 | 25.4 | 9.77 | 14.25 | 0.5
10444 | neat | FRACTURE | 2 | 25.4 | 9.37 | 14.25 | 0.9
10444 | neat | FRACTURE | 3 | 25.4 | 9.62 | 14.25 | 0.8
10444 | neat | FRACTURE | 4 | 25.4 | 8.53 | 14.25 | 0.6
10451 | cnt | COMPRESSION | 1 |  |  |  |  | 25.55 | 13.02
10451 | neat | COMPRESSION | 1 |  |  |  |  | 25.44 | 13.05
10451 | cnt | FRACTURE | 1 | 25.4 | 9.93 | 14.25 | 0.7
10451 | cnt | FRACTURE | 2 | 25.4 | 9.59 | 14.25 | 1.3
10451 | cnt | FRACTURE | 3 | 25.4 | 9.81 | 14.25 | 1.2
10451 | cnt | FRACTURE | 4 | 25.4 | 9.52 | 14.25 | 0.8
10451 | neat | FRACTURE | 1 | 25.4 | 8.76 | 14.25 | 0.6
10451 | neat | FRACTURE | 2 | 25.4 | 9.83 | 14.25 | 0.9
10451 | neat | FRACTURE | 3 | 25.4 | 9.69 | 14.25 | 1.1
10451 | neat | FRACTURE | 4 | 25.4 | 10.32 | 14.25 | 1
10451 | cnt | TENSION | 1 | 13.25 | 5.83 |  |  |  |  | 67
10458 | cnt | COMPRESSION | 1 |  |  |  |  | 23.94 | 12.88
10458 | neat | COMPRESSION | 1 |  |  |  |  | 24.9 | 12.89
10458 | cnt | FRACTURE | 1 | 25.4 | 9.38 | 14.25 | 0.7
10458 | cnt | FRACTURE | 2 | 25.4 | 9.6 | 14.25 | 1
10458 | cnt | FRACTURE | 3 | 25.4 | 10.12 | 14.25 | 1.3
10458 | cnt | FRACTURE | 4 | 25.4 | 10.05 | 14.25 | 1.1
10458 | neat | FRACTURE | 1 | 25.4 | 9.71 | 14.25 | 0.5
10458 | neat | FRACTURE | 2 | 25.4 | 9.92 | 14.25 | 0.9
10458 | neat | FRACTURE | 3 | 25.4 | 9.71 | 14.25 | 0.8
10458 | neat | FRACTURE | 4 | 25.4 | 9.63 | 14.25 | 0.6
10458 | cnt | TENSION | 1 | 12.63 | 6.32 |  |  |  |  | 65.65
10458 | neat | TENSION | 1 | 13.99 | 6.57 |  |  |  |  | 66.92
10445 | cnt | COMPRESSION | 1 |  |  |  |  | 25.83 | 13.08
10445 | neat | COMPRESSION | 1 |  |  |  |  | 25.65 | 13.05
10445 | cnt | FRACTURE | 1 | 25.4 | 9.3 | 14.25 | 0.7
10445 | cnt | FRACTURE | 2 | 25.4 | 10.11 | 14.25 | 1.3
10445 | cnt | FRACTURE | 3 | 25.4 | 9.29 | 14.25 | 1.2
10445 | cnt | FRACTURE | 4 | 25.4 | 9.28 | 14.25 | 0.8
10445 | neat | FRACTURE | 1 | 25.4 | 9.81 | 14.25 | 0.6
10445 | neat | FRACTURE | 2 | 25.4 | 9.8 | 14.25 | 0.9
10445 | neat | FRACTURE | 3 | 25.4 | 9.58 | 14.25 | 1.1
10445 | neat | FRACTURE | 4 | 25.4 | 9.33 | 14.25 | 1
10445 | cnt | TENSION | 1 | 13.44 | 5.71 |  |  |  |  | 73.27
10445 | neat | TENSION | 1 | 13.56 | 6.39 |  |  |  |  | 72.41
10446 | cnt | COMPRESSION | 1 |  |  |  |  | 25.61 | 13.06
10446 | neat | COMPRESSION | 1 |  |  |  |  | 25.83 | 13.06
10446 | cnt | FRACTURE | 1 | 25.4 | 10.5 | 14.25 | 1
10446 | cnt | FRACTURE | 2 | 25.4 | 10.5 | 14.25 | 0.5
10446 | cnt | FRACTURE | 3 | 25.4 | 9.29 | 14.25 | 1.1
10446 | cnt | FRACTURE | 4 | 25.4 | 8.87 | 14.25 | 0.7
10446 | neat | FRACTURE | 1 | 25.4 | 10.64 | 14.25 | 0.6
10446 | neat | FRACTURE | 2 | 25.4 | 9.81 | 14.25 | 0.9
10446 | neat | FRACTURE | 3 | 25.4 | 10.01 | 14.25 | 1.2
10446 | neat | FRACTURE | 4 | 25.4 | 10.15 | 14.25 | 0.8
10446 | cnt | TENSION | 1 | 13.01 | 6.79 |  |  |  |  | 64.49
10446 | neat | TENSION | 1 | 12.18 | 5.26 |  |  |  |  | 65.84
10454 | cnt | COMPRESSION | 1 |  |  |  |  | 25.65 | 12.92
10454 | neat | COMPRESSION | 1 |  |  |  |  | 25.53 | 12.97
10454 | cnt | FRACTURE | 1 | 25.4 | 10.19 | 14.25 | 0.7
10454 | cnt | FRACTURE | 2 | 25.4 | 10.17 | 14.25 | 1
10454 | cnt | FRACTURE | 3 | 25.4 | 9.82 | 14.25 | 1.3
10454 | cnt | FRACTURE | 4 | 25.4 | 9.94 | 14.25 | 1.1
10454 | neat | FRACTURE | 1 | 25.4 | 9.72 | 14.25 | 0.5
10454 | neat | FRACTURE | 2 | 25.4 | 9.25 | 14.25 | 0.9
10454 | neat | FRACTURE | 3 | 25.4 | 9.49 | 14.25 | 0.8
10454 | neat | FRACTURE | 4 | 25.4 | 10.02 | 14.25 | 0.6
10454 | neat | TENSION | 1 | 12.77 | 5.83 |  |  |  |  | 82.03
10452 | cnt | COMPRESSION | 1 |  |  |  |  | 25.73 | 13.02
10452 | neat | COMPRESSION | 1 |  |  |  |  | 25.99 | 13.03
10452 | cnt | FRACTURE | 1 | 25.4 | 9.65 | 14.25 | 1.3
10452 | cnt | FRACTURE | 2 | 25.4 | 10.82 | 14.25 | 0.7
10452 | cnt | FRACTURE | 3 | 25.4 | 9.87 | 14.25 | 0.9
10452 | cnt | FRACTURE | 4 | 25.4 | 9.69 | 14.25 | 0.6
10452 | neat | FRACTURE | 1 | 25.4 | 9.19 | 14.25 | 0.6
10452 | neat | FRACTURE | 2 | 25.4 | 9.79 | 14.25 | 0.8
10452 | neat | FRACTURE | 3 | 25.4 | 9.51 | 14.25 | 1
10452 | neat | FRACTURE | 4 | 25.4 | 9.8 | 14.25 | 1.1
10452 | cnt | TENSION | 1 | 13.31 | 6.23 |  |  |  |  | 69.73
10452 | neat | TENSION | 1 | 13.15 | 5.74 |  |  |  |  | 68.52
10456 | cnt | COMPRESSION | 1 |  |  |  |  | 25.5 | 12.98
10456 | neat | COMPRESSION | 1 |  |  |  |  | 25.18 | 13.06
10456 | cnt | FRACTURE | 1 | 25.4 | 9.32 | 14.25 | 0.7
10456 | cnt | FRACTURE | 2 | 25.4 | 8.62 | 14.25 | 1.3
10456 | cnt | FRACTURE | 3 | 25.4 | 9.74 | 14.25 | 1.2
10456 | cnt | FRACTURE | 4 | 25.4 | 9.63 | 14.25 | 0.8
10456 | neat | FRACTURE | 1 | 25.4 | 10.51 | 14.25 | 0.6
10456 | neat | FRACTURE | 2 | 25.4 | 10.03 | 14.25 | 0.9
10456 | neat | FRACTURE | 3 | 25.4 | 10.07 | 14.25 | 1.1
10456 | neat | FRACTURE | 4 | 25.4 | 9.91 | 14.25 | 1
10456 | cnt | TENSION | 1 | 15.4 | 6.73 |  |  |  |  | 91.54
10456 | neat | TENSION | 1 | 12.85 | 5.61 |  |  |  |  | 91.07

## batch2
Section |  | Test | Sample | Width_mm | Thickness_mm | NotchLength_mm | PreCrackLength_mm | Length_mm | Diameter_mm | GaugeLength_mm
10448 | cnt | COMPRESSION | 1 |  |  |  |  | 25.72 | 12.93
10448 | neat | COMPRESSION | 1 |  |  |  |  | 25.79 | 12.89
10448 | cnt | FRACTURE | 1 | 25.4 | 9.73 | 14.25 | 0.7
10448 | cnt | FRACTURE | 2 | 25.4 | 9.91 | 14.25 | 1.3
10448 | cnt | FRACTURE | 3 | 25.4 | 9.84 | 14.25 | 1.2
10448 | cnt | FRACTURE | 4 | 25.4 | 9.22 | 14.25 | 0.8
10448 | neat | FRACTURE | 1 | 25.4 | 10.1 | 14.25 | 0.6
10448 | neat | FRACTURE | 2 | 25.4 | 9.83 | 14.25 | 0.9
10448 | neat | FRACTURE | 3 | 25.4 | 9.96 | 14.25 | 1.1
10448 | neat | FRACTURE | 4 | 25.4 | 9.2 | 14.25 | 1
10448 | cnt | TENSION | 1 | 13.08 | 5.49 |  |  |  |  | 77.82
10448 | neat | TENSION | 1 | 12.75 | 7.73 |  |  |  |  | 76.64
10453 | cnt | COMPRESSION | 1 |  |  |  |  | 25.72 | 12.93
10453 | neat | COMPRESSION | 1 |  |  |  |  | 25.79 | 12.89
10453 | cnt | FRACTURE | 1 | 25.4 | 9.73 | 14.25 | 0.7
10453 | cnt | FRACTURE | 2 | 25.4 | 9.91 | 14.25 | 1.3
10453 | cnt | FRACTURE | 3 | 25.4 | 9.84 | 14.25 | 1.2
10453 | cnt | FRACTURE | 4 | 25.4 | 9.22 | 14.25 | 0.8
10453 | neat | FRACTURE | 1 | 25.4 | 10.1 | 14.25 | 0.6
10453 | neat | FRACTURE | 2 | 25.4 | 9.83 | 14.25 | 0.9
10453 | neat | FRACTURE | 3 | 25.4 | 9.96 | 14.25 | 1.1
10453 | neat | FRACTURE | 4 | 25.4 | 9.2 | 14.25 | 1
10453 | cnt | TENSION | 1 | 13.08 | 5.49 |  |  |  |  | 77.82
10453 | neat | TENSION | 1 | 12.75 | 7.73 |  |  |  |  | 76.64
10457 | cnt | COMPRESSION | 1 |  |  |  |  | 25.49 | 13.05
10457 | neat | COMPRESSION | 1 |  |  |  |  | 25.97 | 13.06
10457 | cnt | FRACTURE | 1 | 25.4 | 10.06 | 14.25 | 0.8
10457 | cnt | FRACTURE | 2 | 25.4 | 9.67 | 14.25 | 0.7
10457 | cnt | FRACTURE | 3 | 25.4 | 9.69 | 14.25 | 1.3
10457 | cnt | FRACTURE | 4 | 25.4 | 10.29 | 14.25 | 1.2
10457 | neat | FRACTURE | 1 | 25.4 | 10.04 | 14.25 | 1
10457 | neat | FRACTURE | 2 | 25.4 | 9.93 | 14.25 | 0.6
10457 | neat | FRACTURE | 3 | 25.4 | 10.47 | 14.25 | 0.9
10457 | neat | FRACTURE | 4 | 25.4 | 9.77 | 14.25 | 1.1
10446 | cnt | COMPRESSION | 1 |  |  |  |  | 22.99 | 13.06
10446 | neat | COMPRESSION | 1 |  |  |  |  | 26.4 | 13.03
10446 | cnt | FRACTURE | 1 | 25.4 | 10.58 | 14.25 | 0.7
10446 | cnt | FRACTURE | 2 | 25.4 | 9.62 | 14.25 | 1
10446 | cnt | FRACTURE | 3 | 25.4 | 10.4 | 14.25 | 1.3
10446 | cnt | FRACTURE | 4 | 25.4 | 10.51 | 14.25 | 1.1
10446 | neat | FRACTURE | 1 | 25.4 | 9.44 | 14.25 | 0.5
10446 | neat | FRACTURE | 2 | 25.4 | 9.03 | 14.25 | 0.9
10446 | neat | FRACTURE | 3 | 25.4 | 10.04 | 14.25 | 0.8
10446 | neat | FRACTURE | 4 | 25.4 | 10.1 | 14.25 | 0.6
10446 | cnt | TENSION | 1 | 12.63 | 5.65 |  |  |  |  | 62
10446 | neat | TENSION | 1 | 13.63 | 6.27 |  |  |  |  | 76.64
10456 | cnt | COMPRESSION | 1 |  |  |  |  | 25.42 | 12.88
10456 | neat | COMPRESSION | 1 |  |  |  |  | 25.6 | 13.14
10456 | cnt | FRACTURE | 1 | 25.4 | 9.72 | 14.25 | 0.7
10456 | cnt | FRACTURE | 2 | 25.4 | 8.96 | 14.25 | 1.3
10456 | cnt | FRACTURE | 3 | 25.4 | 9.61 | 14.25 | 1.2
10456 | cnt | FRACTURE | 4 | 25.4 | 9.84 | 14.25 | 0.8
10456 | neat | FRACTURE | 1 | 25.4 | 9.7 | 14.25 | 0.6
10456 | neat | FRACTURE | 2 | 25.4 | 10.87 | 14.25 | 0.9
10456 | neat | FRACTURE | 3 | 25.4 | 9.31 | 14.25 | 1.1
10456 | neat | FRACTURE | 4 | 25.4 | 9.7 | 14.25 | 1
10456 | cnt | TENSION | 1 | 12.97 | 5.09 |  |  |  |  | 72.39
10456 | neat | TENSION | 1 | 13.23 | 6.53 |  |  |  |  | 78.61
10454 | cnt | COMPRESSION | 1 |  |  |  |  | 25.77 | 12.82
10454 | neat | COMPRESSION | 1 |  |  |  |  | 25.22 | 12.88
10454 | cnt | FRACTURE | 1 | 25.4 | 9.24 | 14.25 | 1.1
10454 | cnt | FRACTURE | 2 | 25.4 | 8.91 | 14.25 | 0.7
10454 | cnt | FRACTURE | 3 | 25.4 | 9.33 | 14.25 | 1
10454 | cnt | FRACTURE | 4 | 25.4 | 9.25 | 14.25 | 1.3
10454 | neat | FRACTURE | 1 | 25.4 | 8.79 | 14.25 | 0.6
10454 | neat | FRACTURE | 2 | 25.4 | 9.29 | 14.25 | 0.5
10454 | neat | FRACTURE | 3 | 25.4 | 10.37 | 14.25 | 0.9
10454 | neat | FRACTURE | 4 | 25.4 | 9.59 | 14.25 | 0.8
10454 | neat | TENSION | 1 | 12.82 | 6.62 |  |  |  |  | 70.26
10449 | cnt | COMPRESSION | 1 |  |  |  |  | 25.52 | 12.9
10449 | neat | COMPRESSION | 1 |  |  |  |  | 25.21 | 13.06
10449 | cnt | FRACTURE | 1 | 25.4 | 9.72 | 14.25 | 0.7
10449 | cnt | FRACTURE | 2 | 25.4 | 9.4 | 14.25 | 1.3
10449 | cnt | FRACTURE | 3 | 25.4 | 9.96 | 14.25 | 1.2
10449 | cnt | FRACTURE | 4 | 25.4 | 9.86 | 14.25 | 0.8
10449 | neat | FRACTURE | 1 | 25.4 | 11.06 | 14.25 | 0.6
10449 | neat | FRACTURE | 2 | 25.4 | 9.25 | 14.25 | 0.9
10449 | neat | FRACTURE | 3 | 25.4 | 10.76 | 14.25 | 1.1
10449 | neat | FRACTURE | 4 | 25.4 | 10.52 | 14.25 | 1
10449 | cnt | TENSION | 1 | 13.02 | 5.94 |  |  |  |  | 65.9
10449 | neat | TENSION | 1 | 12.43 | 6.21 |  |  |  |  | 67.78
10440 | cnt | COMPRESSION | 1 |  |  |  |  | 25.52 | 12.9
10440 | neat | COMPRESSION | 1 |  |  |  |  | 25.21 | 13.06
10440 | cnt | FRACTURE | 1 | 25.4 | 9.72 | 14.25 | 0.7
10440 | cnt | FRACTURE | 2 | 25.4 | 9.4 | 14.25 | 1.3
10440 | cnt | FRACTURE | 3 | 25.4 | 9.96 | 14.25 | 1.2
10440 | cnt | FRACTURE | 4 | 25.4 | 9.86 | 14.25 | 0.8
10440 | neat | FRACTURE | 1 | 25.4 | 11.06 | 14.25 | 0.6
10440 | neat | FRACTURE | 2 | 25.4 | 9.25 | 14.25 | 0.9
10440 | neat | FRACTURE | 3 | 25.4 | 10.76 | 14.25 | 1.1
10440 | neat | FRACTURE | 4 | 25.4 | 10.52 | 14.25 | 1
10440 | cnt | TENSION | 1 | 13.02 | 5.94 |  |  |  |  | 65.9
10440 | neat | TENSION | 1 | 12.43 | 6.21 |  |  |  |  | 67.78
10443 | cnt | COMPRESSION | 1 |  |  |  |  | 25.49 | 12.88
10443 | neat | COMPRESSION | 1 |  |  |  |  | 24.24 | 12.95
10443 | cnt | FRACTURE | 1 | 25.4 | 9.5 | 14.25 | 0.6
10443 | cnt | FRACTURE | 2 | 25.4 | 9.22 | 14.25 | 0.9
10443 | cnt | FRACTURE | 3 | 25.4 | 9.74 | 14.25 | 1.2
10443 | cnt | FRACTURE | 4 | 25.4 | 9.49 | 14.25 | 0.8
10443 | neat | FRACTURE | 1 | 25.4 | 9.8 | 14.25 | 1
10443 | neat | FRACTURE | 2 | 25.4 | 10.55 | 14.25 | 0.5
10443 | neat | FRACTURE | 3 | 25.4 | 10.5 | 14.25 | 1.1
10443 | neat | FRACTURE | 4 | 25.4 | 9.1 | 14.25 | 0.7
10443 | cnt | TENSION | 1 | 13.52 | 5.68 |  |  |  |  | 67.4
10443 | neat | TENSION | 1 | 13.93 | 6.98 |  |  |  |  | 67.05
10442 | cnt | COMPRESSION | 1 |  |  |  |  | 25.78 | 13.1
10442 | neat | COMPRESSION | 1 |  |  |  |  | 26.15 | 12.87
10442 | cnt | FRACTURE | 1 | 25.4 | 9.29 | 14.25 | 0.7
10442 | cnt | FRACTURE | 2 | 25.4 | 9.43 | 14.25 | 1
10442 | cnt | FRACTURE | 3 | 25.4 | 9.26 | 14.25 | 1.3
10442 | cnt | FRACTURE | 4 | 25.4 | 10 | 14.25 | 1.1
10442 | neat | FRACTURE | 1 | 25.4 | 9.93 | 14.25 | 0.5
10442 | neat | FRACTURE | 2 | 25.4 | 9.22 | 14.25 | 0.9
10442 | neat | FRACTURE | 3 | 25.4 | 9.7 | 14.25 | 0.8
10442 | neat | FRACTURE | 4 | 25.4 | 9.48 | 14.25 | 0.6
10442 | cnt | TENSION | 1 | 12.81 | 5.74 |  |  |  |  | 70.57
10442 | neat | TENSION | 1 | 13.4 | 5.81 |  |  |  |  | 67.71
10447 | cnt | COMPRESSION | 1 |  |  |  |  | 25.73 | 13.19
10447 | neat | COMPRESSION | 1 |  |  |  |  | 26.2 | 12.9
10447 | cnt | FRACTURE | 1 | 25.4 | 9.27 | 14.25 | 0.7
10447 | cnt | FRACTURE | 2 | 25.4 | 9.32 | 14.25 | 1.3
10447 | cnt | FRACTURE | 3 | 25.4 | 9.28 | 14.25 | 1.2
10447 | cnt | FRACTURE | 4 | 25.4 | 10.07 | 14.25 | 0.8
10447 | neat | FRACTURE | 1 | 25.4 | 9.85 | 14.25 | 0.6
10447 | neat | FRACTURE | 2 | 25.4 | 9.94 | 14.25 | 0.9
10447 | neat | FRACTURE | 3 | 25.4 | 10.46 | 14.25 | 1.1
10447 | neat | FRACTURE | 4 | 25.4 | 9.72 | 14.25 | 1
10447 | cnt | TENSION | 1 | 12.8 | 6.16 |  |  |  |  | 66.01
10447 | neat | TENSION | 1 | 14.1 | 7.21 |  |  |  |  | 68.35
10452 | cnt | COMPRESSION | 1 |  |  |  |  | 25.86 | 12.99
10452 | neat | COMPRESSION | 1 |  |  |  |  | 25.63 | 12.97
10452 | cnt | FRACTURE | 1 | 25.4 | 10.27 | 14.25 | 0.6
10452 | cnt | FRACTURE | 2 | 25.4 | 10.56 | 14.25 | 0.9
10452 | cnt | FRACTURE | 3 | 25.4 | 10.77 | 14.25 | 1.1
10452 | cnt | FRACTURE | 4 | 25.4 | 9.82 | 14.25 | 1
10452 | neat | FRACTURE | 1 | 25.4 | 9.93 | 14.25 | 0.7
10452 | neat | FRACTURE | 2 | 25.4 | 9.69 | 14.25 | 0.8
10452 | neat | FRACTURE | 3 | 25.4 | 9.6 | 14.25 | 1.3
10452 | neat | FRACTURE | 4 | 25.4 | 9.63 | 14.25 | 1.2
10452 | cnt | TENSION | 1 | 12.86 | 6.99 |  |  |  |  | 86.86
10452 | neat | TENSION | 1 | 13.42 | 6.7 |  |  |  |  | 73.61
10450 | cnt | COMPRESSION | 1 |  |  |  |  | 25.13 | 12.86
10450 | neat | COMPRESSION | 1 |  |  |  |  | 25.78 | 13.01
10450 | cnt | FRACTURE | 1 | 25.4 | 8.72 | 14.25 | 1.3
10450 | cnt | FRACTURE | 2 | 25.4 | 9.21 | 14.25 | 0.7
10450 | cnt | FRACTURE | 3 | 25.4 | 9.52 | 14.25 | 0.9
10450 | cnt | FRACTURE | 4 | 25.4 | 9.41 | 14.25 | 0.6
10450 | neat | FRACTURE | 1 | 25.4 | 9.88 | 14.25 | 0.6
10450 | neat | FRACTURE | 2 | 25.4 | 9.51 | 14.25 | 0.8
10450 | neat | FRACTURE | 3 | 25.4 | 9.24 | 14.25 | 1
10450 | neat | FRACTURE | 4 | 25.4 | 9.86 | 14.25 | 1.1
10450 | cnt | TENSION | 1 | 12.78 | 5.52 |  |  |  |  | 65.5
10450 | neat | TENSION | 1 | 13.28 | 5.72 |  |  |  |  | 67.33
10441 | cnt | COMPRESSION | 1 |  |  |  |  | 25.02 | 12.81
10441 | neat | COMPRESSION | 1 |  |  |  |  | 26.08 | 13.16
10441 | cnt | FRACTURE | 1 | 25.4 | 9.93 | 14.25 | 0.6
10441 | cnt | FRACTURE | 2 | 25.4 | 10.73 | 14.25 | 0.8
10441 | cnt | FRACTURE | 3 | 25.4 | 8.83 | 14.25 | 0.9
10441 | cnt | FRACTURE | 4 | 25.4 | 9.77 | 14.25 | 0.5
10441 | neat | FRACTURE | 1 | 25.4 | 9.39 | 14.25 | 1.1
10441 | neat | FRACTURE | 2 | 25.4 | 9.91 | 14.25 | 1.3
10441 | neat | FRACTURE | 3 | 25.4 | 10.16 | 14.25 | 1
10441 | neat | FRACTURE | 4 | 25.4 | 10.95 | 14.25 | 0.7
10441 | cnt | TENSION | 1 | 13.35 | 5.33 |  |  |  |  | 67.84
10441 | neat | TENSION | 1 | 13.32 | 5.88 |  |  |  |  | 70.11
10444 | cnt | COMPRESSION | 1 |  |  |  |  | 25.63 | 13.01
10444 | neat | COMPRESSION | 1 |  |  |  |  | 26.487 | 12.92
10444 | cnt | FRACTURE | 1 | 25.4 | 9.48 | 14.25 | 1.1
10444 | cnt | FRACTURE | 2 | 25.4 | 9.72 | 14.25 | 0.7
10444 | cnt | FRACTURE | 3 | 25.4 | 9.7 | 14.25 | 1
10444 | cnt | FRACTURE | 4 | 25.4 | 8.85 | 14.25 | 1.3
10444 | neat | FRACTURE | 1 | 25.4 | 9.12 | 14.25 | 0.6
10444 | neat | FRACTURE | 2 | 25.4 | 9.72 | 14.25 | 0.5
10444 | neat | FRACTURE | 3 | 25.4 | 9.92 | 14.25 | 0.9
10444 | neat | FRACTURE | 4 | 25.4 | 9.8 | 14.25 | 0.8
10451 | cnt | COMPRESSION | 1 |  |  |  |  | 25.21 | 12.74
10451 | neat | COMPRESSION | 1 |  |  |  |  | 25.79 | 13.03
10451 | cnt | FRACTURE | 1 | 25.4 | 9.06 | 14.25 | 0.7
10451 | cnt | FRACTURE | 2 | 25.4 | 9.16 | 14.25 | 1.3
10451 | cnt | FRACTURE | 3 | 25.4 | 9.09 | 14.25 | 1.2
10451 | cnt | FRACTURE | 4 | 25.4 | 9.57 | 14.25 | 0.8
10451 | neat | FRACTURE | 1 | 25.4 | 10.41 | 14.25 | 0.6
10451 | neat | FRACTURE | 2 | 25.4 | 9.21 | 14.25 | 0.9
10451 | neat | FRACTURE | 3 | 25.4 | 9.77 | 14.25 | 1.1
10451 | neat | FRACTURE | 4 | 25.4 | 9.7 | 14.25 | 1
10451 | cnt | TENSION | 1 | 13.46 | 5.84 |  |  |  |  | 65.81
10458 | cnt | COMPRESSION | 1 |  |  |  |  | 27.68 | 12.84
10458 | neat | COMPRESSION | 1 |  |  |  |  | 26.75 | 13.1
10458 | cnt | FRACTURE | 1 | 25.4 | 8.82 | 14.25 | 0.7
10458 | cnt | FRACTURE | 2 | 25.4 | 9.75 | 14.25 | 1
10458 | cnt | FRACTURE | 3 | 25.4 | 9.1 | 14.25 | 1.3
10458 | cnt | FRACTURE | 4 | 25.4 | 9.55 | 14.25 | 1.1
10458 | neat | FRACTURE | 1 | 25.4 | 9.41 | 14.25 | 0.5
10458 | neat | FRACTURE | 2 | 25.4 | 10.76 | 14.25 | 0.9
10458 | neat | FRACTURE | 3 | 25.4 | 9.57 | 14.25 | 0.8
10458 | neat | FRACTURE | 4 | 25.4 | 10.68 | 14.25 | 0.6
10458 | cnt | TENSION | 1 | 12.93 | 5.59 |  |  |  |  | 67.71
10458 | neat | TENSION | 1 | 13.09 | 6.01 |  |  |  |  | 65.49
10445 | cnt | COMPRESSION | 1 |  |  |  |  | 25.8 | 13.05
10445 | neat | COMPRESSION | 1 |  |  |  |  | 26.89 | 13.02
10445 | cnt | FRACTURE | 1 | 25.4 | 10.05 | 14.25 | 0.7
10445 | cnt | FRACTURE | 2 | 25.4 | 9.79 | 14.25 | 1.3
10445 | cnt | FRACTURE | 3 | 25.4 | 9.89 | 14.25 | 1.2
10445 | cnt | FRACTURE | 4 | 25.4 | 9.78 | 14.25 | 0.8
10445 | neat | FRACTURE | 1 | 25.4 | 9.7 | 14.25 | 0.6
10445 | neat | FRACTURE | 2 | 25.4 | 9.56 | 14.25 | 0.9
10445 | neat | FRACTURE | 3 | 25.4 | 10.24 | 14.25 | 1.1
10445 | neat | FRACTURE | 4 | 25.4 | 8.66 | 14.25 | 1
10445 | cnt | TENSION | 1 | 13.1 | 5.87 |  |  |  |  | 63.39
10445 | neat | TENSION | 1 | 13.08 | 6.9 |  |  |  |  | 62.93