## Yearly Summary
Year | Material | MeanK_MPa_sqrtm | StdK_MPa_sqrtm | NumberOfK_Specimens | MeanGIc_kJ_per_m2 | StdGIc_kJ_per_m2 | NumberOfGIc_Specimens
2023 | CNT | 2.825839 | 1.013903 | 68 | 0.5558746 | 0.2487776 | 68
2023 | NEAT | 2.176981 | 0.7813144 | 56 | 0.3840442 | 0.146989 | 56
2024 | CNT | 3.851542 | 0.5460669 | 118 | 1.255802 | 0.3568103 | 118
2024 | NEAT | 3.042643 | 0.5251017 | 116 | 0.8902031 | 0.2970298 | 116
2025 | CNT | 3.914138 | 0.4478578 | 96 | 1.327576 | 0.3140124 | 96
2025 | NEAT | 2.982695 | 0.3408923 | 92 | 0.6763162 | 0.156501 | 92
2026 | CNT | 3.313995 | 0.3793478 | 128 | 0.8959124 | 0.2734502 | 128
2026 | NEAT | 2.312209 | 0.5365124 | 122 | 0.6728973 | 0.2382721 | 122