## Sheet1
Year | Material | Test | MeanYoungsModulus_MPa | StandardDeviation_MPa | NumberOfSpecimens | MinimumYoungsModulus_MPa | MaximumYoungsModulus_MPa
2023 | CNT | Compression | 751.3261 | 526.4197 | 10 | 36.96875 | 1577.528
2023 | CNT | Tension | 2211.703 | 463.6555 | 10 | 1379.156 | 2872.298
2023 | NEAT | Compression | 752.2488 | 496.762 | 8 | 30.48234 | 1734.344
2023 | NEAT | Tension | 1906.165 | 305.7739 | 10 | 1563.925 | 2415.226
2024 | CNT | Compression | 1485.822 | 668.3535 | 26 | 92.4921 | 2760.558
2024 | CNT | Tension | 2030.485 | 418.0562 | 25 | 1200.264 | 2833.364
2024 | NEAT | Compression | 1349.411 | 475.3976 | 23 | 633.6456 | 2321.891
2024 | NEAT | Tension | 1742.451 | 372.7091 | 22 | 1121.521 | 2623.735
2025 | CNT | Compression | 1853.635 | 571.2792 | 27 | 948.9415 | 2822.778
2025 | CNT | Tension | 2236.266 | 658.0628 | 24 | 1056.381 | 3516.098
2025 | NEAT | Compression | 1603 | 629.7041 | 23 | 631.8111 | 2555.848
2025 | NEAT | Tension | 1989.395 | 531.1723 | 19 | 1389.356 | 2874.871
2026 | CNT | Compression | 545.1989 | 510.8977 | 21 | 3.353419 | 1596.72
2026 | CNT | Tension | 1833.835 | 647.7297 | 22 | 942.1466 | 3273.663
2026 | NEAT | Compression | 356.7026 | 250.1275 | 19 | 5.819498 | 782.0719
2026 | NEAT | Tension | 1413.474 | 440.9778 | 17 | 715.9436 | 2269.12