## Sheet1
Year | Batch | Day | Group | Test | SampleName | Material | OriginalFileName | FilePath | MaxForce
2023_organized | batch1 | monday | monday_033016 | Compression | CNT_1 | CNT | COMPRESSION_20230417_163903_1_2.csv | C:\Users\PC\GitHub\Junior_Lab_Repo\OrganizedData\2023_organized\batch1\monday\monday_033016\compression\COMPRESSION_20230417_163903_1_2.csv | 9347.0459
2023_organized | batch1 | monday | monday_033016 | Compression | NEAT_1 | NEAT | COMPRESSION_20230417_163903_2_2.csv | C:\Users\PC\GitHub\Junior_Lab_Repo\OrganizedData\2023_organized\batch1\monday\monday_033016\compression\COMPRESSION_20230417_163903_2_2.csv | 9278.2314
2023_organized | batch1 | monday | monday_033016 | Tension | CNT_1 | CNT | TENSION_20230417_165352_2.csv | C:\Users\PC\GitHub\Junior_Lab_Repo\OrganizedData\2023_organized\batch1\monday\monday_033016\tension\TENSION_20230417_165352_2.csv | 1582.4756
2023_organized | batch1 | monday | monday_033016 | Tension | NEAT_1 | NEAT | TENSION_20230417_165352_1.csv | C:\Users\PC\GitHub\Junior_Lab_Repo\OrganizedData\2023_organized\batch1\monday\monday_033016\tension\TENSION_20230417_165352_1.csv | 1241.5624
2023_organized | batch1 | monday | monday_033016 | Fracture | CNT_1 | CNT | Fracture_20230417_162808_1_2.csv | C:\Users\PC\GitHub\Junior_Lab_Repo\OrganizedData\2023_organized\batch1\monday\monday_033016\fracture\Fracture_20230417_162808_1_2.csv | 421.8987
2023_organized | batch1 | monday | monday_033016 | Fracture | CNT_2 | CNT | Fracture_20230417_162808_4_2.csv | C:\Users\PC\GitHub\Junior_Lab_Repo\OrganizedData\2023_organized\batch1\monday\monday_033016\fracture\Fracture_20230417_162808_4_2.csv | 398.6613
2023_organized | batch1 | monday | monday_033016 | Fracture | CNT_3 | CNT | Fracture_20230417_161539_3_2.csv | C:\Users\PC\GitHub\Junior_Lab_Repo\OrganizedData\2023_organized\batch1\monday\monday_033016\fracture\Fracture_20230417_161539_3_2.csv | 328.8254
2023_organized | batch1 | monday | monday_033016 | Fracture | CNT_4 | CNT | Fracture_20230417_161539_1_2.csv | C:\Users\PC\GitHub\Junior_Lab_Repo\OrganizedData\2023_organized\batch1\monday\monday_033016\fracture\Fracture_20230417_161539_1_2.csv | 313.2783
2023_organized | batch1 | monday | monday_033016 | Fracture | NEAT_1 | NEAT | Fracture_20230417_162808_2_2.csv | C:\Users\PC\GitHub\Junior_Lab_Repo\OrganizedData\2023_organized\batch1\monday\monday_033016\fracture\Fracture_20230417_162808_2_2.csv | 295.0641
2023_organized | batch1 | monday | monday_033016 | Fracture | NEAT_2 | NEAT | Fracture_20230417_162808_3_2.csv | C:\Users\PC\GitHub\Junior_Lab_Repo\OrganizedData\2023_organized\batch1\monday\monday_033016\fracture\Fracture_20230417_162808_3_2.csv | 294.8631
2023_organized | batch1 | monday | monday_033016 | Fracture | NEAT_3 | NEAT | Fracture_20230417_161539_2_2.csv | C:\Users\PC\GitHub\Junior_Lab_Repo\OrganizedData\2023_organized\batch1\monday\monday_033016\fracture\Fracture_20230417_161539_2_2.csv | 281.7477
2023_organized | batch1 | monday | monday_033016 | Fracture | NEAT_4 | NEAT | Fracture_20230417_161539_4_2.csv | C:\Users\PC\GitHub\Junior_Lab_Repo\OrganizedData\2023_organized\batch1\monday\monday_033016\fracture\Fracture_20230417_161539_4_2.csv | 274.1579
2023_organized | batch1 | monday | monday_040308 | Fracture | CNT_1 | CNT | Fracture_20230403_90454_1_2.csv | C:\Users\PC\GitHub\Junior_Lab_Repo\OrganizedData\2023_organized\batch1\monday\monday_040308\fracture\Fracture_20230403_90454_1_2.csv | 370.1397
2023_organized | batch1 | monday | monday_040308 | Fracture | CNT_2 | CNT | Fracture_20230403_90454_4_2.csv | C:\Users\PC\GitHub\Junior_Lab_Repo\OrganizedData\2023_organized\batch1\monday\monday_040308\fracture\Fracture_20230403_90454_4_2.csv | 292.0955
2023_organized | batch1 | monday | monday_040308 | Fracture | CNT_3 | CNT | Fracture_20230403_92519_2_2.csv | C:\Users\PC\GitHub\Junior_Lab_Repo\OrganizedData\2023_organized\batch1\monday\monday_040308\fracture\Fracture_20230403_92519_2_2.csv | 289.8139
2023_organized | batch1 | monday | monday_040308 | Fracture | CNT_4 | CNT | Fracture_20230403_90454_3_2.csv | C:\Users\PC\GitHub\Junior_Lab_Repo\OrganizedData\2023_organized\batch1\monday\monday_040308\fracture\Fracture_20230403_90454_3_2.csv | 284.2545
2023_organized | batch1 | monday | monday_040308 | Fracture | NEAT_1 | NEAT | Fracture_20230403_90454_2_2.csv | C:\Users\PC\GitHub\Junior_Lab_Repo\OrganizedData\2023_organized\batch1\monday\monday_040308\fracture\Fracture_20230403_90454_2_2.csv | 242.2781
2023_organized | batch1 | monday | monday_040308 | Fracture | NEAT_2 | NEAT | Fracture_20230403_92519_1_2.csv | C:\Users\PC\GitHub\Junior_Lab_Repo\OrganizedData\2023_organized\batch1\monday\monday_040308\fracture\Fracture_20230403_92519_1_2.csv | 223.4517
2023_organized | batch1 | monday | monday_040308 | Fracture | NEAT_3 | NEAT | Fracture_20230403_92519_4_2.csv | C:\Users\PC\GitHub\Junior_Lab_Repo\OrganizedData\2023_organized\batch1\monday\monday_040308\fracture\Fracture_20230403_92519_4_2.csv | 199.1625
2023_organized | batch1 | monday | monday_040308 | Fracture | NEAT_4 | NEAT | Fracture_20230403_92519_3_2.csv | C:\Users\PC\GitHub\Junior_Lab_Repo\OrganizedData\2023_organized\batch1\monday\monday_040308\fracture\Fracture_20230403_92519_3_2.csv | 194.9493
2023_organized | batch1 | monday | monday_040309 | Fracture | CNT_1 | CNT | Fracture_20230417_95939_1_2.csv | C:\Users\PC\GitHub\Junior_Lab_Repo\OrganizedData\2023_organized\batch1\monday\monday_040309\fracture\Fracture_20230417_95939_1_2.csv | 347.2594
2023_organized | batch1 | monday | monday_040309 | Fracture | CNT_2 | CNT | Fracture_20230417_95939_3_2.csv | C:\Users\PC\GitHub\Junior_Lab_Repo\OrganizedData\2023_organized\batch1\monday\monday_040309\fracture\Fracture_20230417_95939_3_2.csv | 331.1694
2023_organized | batch1 | monday | monday_040309 | Fracture | CNT_3 | CNT | Fracture_20230417_95939_2_2.csv | C:\Users\PC\GitHub\Junior_Lab_Repo\OrganizedData\2023_organized\batch1\monday\monday_040309\fracture\Fracture_20230417_95939_2_2.csv | 321.9364
2023_organized | batch1 | monday | monday_040309 | Fracture | CNT_4 | CNT | Fracture_20230417_95254_2_2.csv | C:\Users\PC\GitHub\Junior_Lab_Repo\OrganizedData\2023_organized\batch1\monday\monday_040309\fracture\Fracture_20230417_95254_2_2.csv | 277.8953
2023_organized | batch1 | monday | monday_040309 | Fracture | NEAT_1 | NEAT | Fracture_20230417_95939_4_2.csv | C:\Users\PC\GitHub\Junior_Lab_Repo\OrganizedData\2023_organized\batch1\monday\monday_040309\fracture\Fracture_20230417_95939_4_2.csv | 276.7447
2023_organized | batch1 | monday | monday_040309 | Fracture | NEAT_2 | NEAT | Fracture_20230417_95254_3_2.csv | C:\Users\PC\GitHub\Junior_Lab_Repo\OrganizedData\2023_organized\batch1\monday\monday_040309\fracture\Fracture_20230417_95254_3_2.csv | 268.7334
2023_organized | batch1 | monday | monday_040309 | Fracture | NEAT_3 | NEAT | Fracture_20230417_95254_1_2.csv | C:\Users\PC\GitHub\Junior_Lab_Repo\OrganizedData\2023_organized\batch1\monday\monday_040309\fracture\Fracture_20230417_95254_1_2.csv | 267.4108
2023_organized | batch1 | monday | monday_040309 | Fracture | NEAT_4 | NEAT | Fracture_20230417_95254_4_2.csv | C:\Users\PC\GitHub\Junior_Lab_Repo\OrganizedData\2023_organized\batch1\monday\monday_040309\fracture\Fracture_20230417_95254_4_2.csv | 246.4597
2023_organized | batch1 | monday | monday_040316 | Compression | CNT_1 | CNT | COMPRESSION_20230403_163602_1_2.csv | C:\Users\PC\GitHub\Junior_Lab_Repo\OrganizedData\2023_organized\batch1\monday\monday_040316\compression\COMPRESSION_20230403_163602_1_2.csv | 9973.1729
2023_organized | batch1 | monday | monday_040316 | Compression | NEAT_1 | NEAT | COMPRESSION_20230403_163602_2_2.csv | C:\Users\PC\GitHub\Junior_Lab_Repo\OrganizedData\2023_organized\batch1\monday\monday_040316\compression\COMPRESSION_20230403_163602_2_2.csv | 8216.1016
2023_organized | batch1 | monday | monday_040316 | Fracture | CNT_1 | CNT | Fracture_20230403_153304_1_2.csv | C:\Users\PC\GitHub\Junior_Lab_Repo\OrganizedData\2023_organized\batch1\monday\monday_040316\fracture\Fracture_20230403_153304_1_2.csv | 381.0208
2023_organized | batch1 | monday | monday_040316 | Fracture | CNT_2 | CNT | Fracture_20230403_153304_3_2.csv | C:\Users\PC\GitHub\Junior_Lab_Repo\OrganizedData\2023_organized\batch1\monday\monday_040316\fracture\Fracture_20230403_153304_3_2.csv | 329.3581
2023_organized | batch1 | monday | monday_040316 | Fracture | CNT_3 | CNT | Fracture_20230403_153304_2_2.csv | C:\Users\PC\GitHub\Junior_Lab_Repo\OrganizedData\2023_organized\batch1\monday\monday_040316\fracture\Fracture_20230403_153304_2_2.csv | 298.9668
2023_organized | batch1 | monday | monday_040316 | Fracture | CNT_4 | CNT | Fracture_20230403_153304_4_2.csv | C:\Users\PC\GitHub\Junior_Lab_Repo\OrganizedData\2023_organized\batch1\monday\monday_040316\fracture\Fracture_20230403_153304_4_2.csv | 290.8547
2023_organized | batch1 | monday | monday_040316 | Fracture | NEAT_1 | NEAT | Fracture_20230403_161101_1_2.csv | C:\Users\PC\GitHub\Junior_Lab_Repo\OrganizedData\2023_organized\batch1\monday\monday_040316\fracture\Fracture_20230403_161101_1_2.csv | 260.3484
2023_organized | batch1 | monday | monday_040316 | Fracture | NEAT_2 | NEAT | Fracture_20230403_161101_4_2.csv | C:\Users\PC\GitHub\Junior_Lab_Repo\OrganizedData\2023_organized\batch1\monday\monday_040316\fracture\Fracture_20230403_161101_4_2.csv | 243.7247
2023_organized | batch1 | monday | monday_040316 | Fracture | NEAT_3 | NEAT | Fracture_20230403_161101_3_2.csv | C:\Users\PC\GitHub\Junior_Lab_Repo\OrganizedData\2023_organized\batch1\monday\monday_040316\fracture\Fracture_20230403_161101_3_2.csv | 221.1927
2023_organized | batch1 | monday | monday_040316 | Fracture | NEAT_4 | NEAT | Fracture_20230403_161101_2_2.csv | C:\Users\PC\GitHub\Junior_Lab_Repo\OrganizedData\2023_organized\batch1\monday\monday_040316\fracture\Fracture_20230403_161101_2_2.csv | 210.5186
2023_organized | batch1 | tuesday | tuesday_040308 | Fracture | CNT_1 | CNT | Fracture_20230404_83342_2_2.csv | C:\Users\PC\GitHub\Junior_Lab_Repo\OrganizedData\2023_organized\batch1\tuesday\tuesday_040308\fracture\Fracture_20230404_83342_2_2.csv | 368.1456
2023_organized | batch1 | tuesday | tuesday_040308 | Fracture | CNT_2 | CNT | Fracture_20230404_85357_4_2.csv | C:\Users\PC\GitHub\Junior_Lab_Repo\OrganizedData\2023_organized\batch1\tuesday\tuesday_040308\fracture\Fracture_20230404_85357_4_2.csv | 327.9831
2023_organized | batch1 | tuesday | tuesday_040308 | Fracture | CNT_3 | CNT | Fracture_20230404_83342_1_2.csv | C:\Users\PC\GitHub\Junior_Lab_Repo\OrganizedData\2023_organized\batch1\tuesday\tuesday_040308\fracture\Fracture_20230404_83342_1_2.csv | 320.3853
2023_organized | batch1 | tuesday | tuesday_040308 | Fracture | CNT_4 | CNT | Fracture_20230404_85357_2_2.csv | C:\Users\PC\GitHub\Junior_Lab_Repo\OrganizedData\2023_organized\batch1\tuesday\tuesday_040308\fracture\Fracture_20230404_85357_2_2.csv | 302.7507
2023_organized | batch1 | tuesday | tuesday_040308 | Fracture | NEAT_1 | NEAT | Fracture_20230404_83342_4_2.csv | C:\Users\PC\GitHub\Junior_Lab_Repo\OrganizedData\2023_organized\batch1\tuesday\tuesday_040308\fracture\Fracture_20230404_83342_4_2.csv | 278.7724
2023_organized | batch1 | tuesday | tuesday_040308 | Fracture | NEAT_2 | NEAT | Fracture_20230404_83342_3_2.csv | C:\Users\PC\GitHub\Junior_Lab_Repo\OrganizedData\2023_organized\batch1\tuesday\tuesday_040308\fracture\Fracture_20230404_83342_3_2.csv | 275.0232
2023_organized | batch1 | tuesday | tuesday_040308 | Fracture | NEAT_3 | NEAT | Fracture_20230404_85357_3_2.csv | C:\Users\PC\GitHub\Junior_Lab_Repo\OrganizedData\2023_organized\batch1\tuesday\tuesday_040308\fracture\Fracture_20230404_85357_3_2.csv | 235.436
2023_organized | batch1 | tuesday | tuesday_040308 | Fracture | NEAT_4 | NEAT | Fracture_20230404_85357_1_2.csv | C:\Users\PC\GitHub\Junior_Lab_Repo\OrganizedData\2023_organized\batch1\tuesday\tuesday_040308\fracture\Fracture_20230404_85357_1_2.csv | 200.9215
2023_organized | batch1 | tuesday | tuesday_040411 | Compression | CNT_1 | CNT | COMPRESSION_20230404_115233_1_2.csv | C:\Users\PC\GitHub\Junior_Lab_Repo\OrganizedData\2023_organized\batch1\tuesday\tuesday_040411\compression\COMPRESSION_20230404_115233_1_2.csv | 9411.166
2023_organized | batch1 | tuesday | tuesday_040411 | Compression | NEAT_1 | NEAT | COMPRESSION_20230404_114857_1_2.csv | C:\Users\PC\GitHub\Junior_Lab_Repo\OrganizedData\2023_organized\batch1\tuesday\tuesday_040411\compression\COMPRESSION_20230404_114857_1_2.csv | 9342.8193
2023_organized | batch1 | tuesday | tuesday_040411 | Tension | CNT_1 | CNT | TENSION_20230404_111738_1.csv | C:\Users\PC\GitHub\Junior_Lab_Repo\OrganizedData\2023_organized\batch1\tuesday\tuesday_040411\tension\TENSION_20230404_111738_1.csv | 941.5928
2023_organized | batch1 | tuesday | tuesday_040411 | Tension | NEAT_1 | NEAT | TENSION_20230404_113913_1.csv | C:\Users\PC\GitHub\Junior_Lab_Repo\OrganizedData\2023_organized\batch1\tuesday\tuesday_040411\tension\TENSION_20230404_113913_1.csv | 927.3088
2023_organized | batch1 | tuesday | tuesday_040411 | Fracture | CNT_1 | CNT | Fracture_20230404_121630_3_2.csv | C:\Users\PC\GitHub\Junior_Lab_Repo\OrganizedData\2023_organized\batch1\tuesday\tuesday_040411\fracture\Fracture_20230404_121630_3_2.csv | 385.3853
2023_organized | batch1 | tuesday | tuesday_040411 | Fracture | CNT_2 | CNT | Fracture_20230404_121630_2_2.csv | C:\Users\PC\GitHub\Junior_Lab_Repo\OrganizedData\2023_organized\batch1\tuesday\tuesday_040411\fracture\Fracture_20230404_121630_2_2.csv | 329.1971
2023_organized | batch1 | tuesday | tuesday_040411 | Fracture | CNT_3 | CNT | Fracture_20230404_121630_4_2.csv | C:\Users\PC\GitHub\Junior_Lab_Repo\OrganizedData\2023_organized\batch1\tuesday\tuesday_040411\fracture\Fracture_20230404_121630_4_2.csv | 234.0927
2023_organized | batch1 | tuesday | tuesday_040411 | Fracture | CNT_4 | CNT | Fracture_20230404_121630_1_2.csv | C:\Users\PC\GitHub\Junior_Lab_Repo\OrganizedData\2023_organized\batch1\tuesday\tuesday_040411\fracture\Fracture_20230404_121630_1_2.csv | 208.9707
2023_organized | batch1 | tuesday | tuesday_040414 | Fracture | CNT_1 | CNT | Fracture_20230404_143714_3_2.csv | C:\Users\PC\GitHub\Junior_Lab_Repo\OrganizedData\2023_organized\batch1\tuesday\tuesday_040414\fracture\Fracture_20230404_143714_3_2.csv | 306.7084
2023_organized | batch1 | tuesday | tuesday_040414 | Fracture | CNT_2 | CNT | Fracture_20230404_143714_4_2.csv | C:\Users\PC\GitHub\Junior_Lab_Repo\OrganizedData\2023_organized\batch1\tuesday\tuesday_040414\fracture\Fracture_20230404_143714_4_2.csv | 296.3266
2023_organized | batch1 | tuesday | tuesday_040414 | Fracture | CNT_3 | CNT | Fracture_20230404_143714_2_2.csv | C:\Users\PC\GitHub\Junior_Lab_Repo\OrganizedData\2023_organized\batch1\tuesday\tuesday_040414\fracture\Fracture_20230404_143714_2_2.csv | 294.1862
2023_organized | batch1 | tuesday | tuesday_040414 | Fracture | CNT_4 | CNT | Fracture_20230404_143714_1_2.csv | C:\Users\PC\GitHub\Junior_Lab_Repo\OrganizedData\2023_organized\batch1\tuesday\tuesday_040414\fracture\Fracture_20230404_143714_1_2.csv | 293.802
2023_organized | batch1 | tuesday | tuesday_040416 | Compression | CNT_1 | CNT | COMPRESSION_20231114_160620_3_2.csv | C:\Users\PC\GitHub\Junior_Lab_Repo\OrganizedData\2023_organized\batch1\tuesday\tuesday_040416\compression\COMPRESSION_20231114_160620_3_2.csv | 15461.8193
2023_organized | batch1 | tuesday | tuesday_040416 | Compression | NEAT_1 | NEAT | COMPRESSION_20231114_160620_1_2.csv | C:\Users\PC\GitHub\Junior_Lab_Repo\OrganizedData\2023_organized\batch1\tuesday\tuesday_040416\compression\COMPRESSION_20231114_160620_1_2.csv | 10367.752
2023_organized | batch1 | tuesday | tuesday_040416 | Tension | CNT_1 | CNT | TENSION_20231114_155317_2.csv | C:\Users\PC\GitHub\Junior_Lab_Repo\OrganizedData\2023_organized\batch1\tuesday\tuesday_040416\tension\TENSION_20231114_155317_2.csv | 1905.2927
2023_organized | batch1 | tuesday | tuesday_040416 | Tension | NEAT_1 | NEAT | TENSION_20231114_155317_1.csv | C:\Users\PC\GitHub\Junior_Lab_Repo\OrganizedData\2023_organized\batch1\tuesday\tuesday_040416\tension\TENSION_20231114_155317_1.csv | 975.9246
2023_organized | batch1 | tuesday | tuesday_040416 | Fracture | CNT_1 | CNT | Fracture_20231114_165619_2_2.csv | C:\Users\PC\GitHub\Junior_Lab_Repo\OrganizedData\2023_organized\batch1\tuesday\tuesday_040416\fracture\Fracture_20231114_165619_2_2.csv | 581.3882
2023_organized | batch1 | tuesday | tuesday_040416 | Fracture | CNT_2 | CNT | Fracture_20231114_165619_3_2.csv | C:\Users\PC\GitHub\Junior_Lab_Repo\OrganizedData\2023_organized\batch1\tuesday\tuesday_040416\fracture\Fracture_20231114_165619_3_2.csv | 546.272
2023_organized | batch1 | tuesday | tuesday_040416 | Fracture | CNT_3 | CNT | Fracture_20231114_164643_1_2.csv | C:\Users\PC\GitHub\Junior_Lab_Repo\OrganizedData\2023_organized\batch1\tuesday\tuesday_040416\fracture\Fracture_20231114_164643_1_2.csv | 536.4346
2023_organized | batch1 | tuesday | tuesday_040416 | Fracture | CNT_4 | CNT | Fracture_20231114_165619_1_2.csv | C:\Users\PC\GitHub\Junior_Lab_Repo\OrganizedData\2023_organized\batch1\tuesday\tuesday_040416\fracture\Fracture_20231114_165619_1_2.csv | 533.2623
2023_organized | batch1 | tuesday | tuesday_040416 | Fracture | NEAT_1 | NEAT | Fracture_20231114_165619_4_2.csv | C:\Users\PC\GitHub\Junior_Lab_Repo\OrganizedData\2023_organized\batch1\tuesday\tuesday_040416\fracture\Fracture_20231114_165619_4_2.csv | 523.204
2023_organized | batch1 | tuesday | tuesday_040416 | Fracture | NEAT_2 | NEAT | Fracture_20231114_164643_2_2.csv | C:\Users\PC\GitHub\Junior_Lab_Repo\OrganizedData\2023_organized\batch1\tuesday\tuesday_040416\fracture\Fracture_20231114_164643_2_2.csv | 516.6157
2023_organized | batch1 | tuesday | tuesday_040416 | Fracture | NEAT_3 | NEAT | Fracture_20231114_164643_4_2.csv | C:\Users\PC\GitHub\Junior_Lab_Repo\OrganizedData\2023_organized\batch1\tuesday\tuesday_040416\fracture\Fracture_20231114_164643_4_2.csv | 479.0559
2023_organized | batch1 | tuesday | tuesday_040416 | Fracture | NEAT_4 | NEAT | Fracture_20231114_164643_3_2.csv | C:\Users\PC\GitHub\Junior_Lab_Repo\OrganizedData\2023_organized\batch1\tuesday\tuesday_040416\fracture\Fracture_20231114_164643_3_2.csv | 442.8851
2023_organized | batch1 | tuesday | tuesday_040417 | Fracture | CNT_1 | CNT | Fracture_20230404_180755_2_2.csv | C:\Users\PC\GitHub\Junior_Lab_Repo\OrganizedData\2023_organized\batch1\tuesday\tuesday_040417\fracture\Fracture_20230404_180755_2_2.csv | 384.4887
2023_organized | batch1 | tuesday | tuesday_040417 | Fracture | CNT_2 | CNT | Fracture_20230404_180755_1_2.csv | C:\Users\PC\GitHub\Junior_Lab_Repo\OrganizedData\2023_organized\batch1\tuesday\tuesday_040417\fracture\Fracture_20230404_180755_1_2.csv | 341.474
2023_organized | batch1 | tuesday | tuesday_040417 | Fracture | CNT_3 | CNT | Fracture_20230404_180755_3_2.csv | C:\Users\PC\GitHub\Junior_Lab_Repo\OrganizedData\2023_organized\batch1\tuesday\tuesday_040417\fracture\Fracture_20230404_180755_3_2.csv | 292.8906
2023_organized | batch1 | tuesday | tuesday_040417 | Fracture | CNT_4 | CNT | Fracture_20230404_175426_3_2.csv | C:\Users\PC\GitHub\Junior_Lab_Repo\OrganizedData\2023_organized\batch1\tuesday\tuesday_040417\fracture\Fracture_20230404_175426_3_2.csv | 292.5746
2023_organized | batch1 | tuesday | tuesday_040417 | Fracture | NEAT_1 | NEAT | Fracture_20230404_175426_4_2.csv | C:\Users\PC\GitHub\Junior_Lab_Repo\OrganizedData\2023_organized\batch1\tuesday\tuesday_040417\fracture\Fracture_20230404_175426_4_2.csv | 284.528
2023_organized | batch1 | tuesday | tuesday_040417 | Fracture | NEAT_2 | NEAT | Fracture_20230403_90454_3_2.csv | C:\Users\PC\GitHub\Junior_Lab_Repo\OrganizedData\2023_organized\batch1\tuesday\tuesday_040417\fracture\Fracture_20230403_90454_3_2.csv | 284.2545
2023_organized | batch1 | tuesday | tuesday_040417 | Fracture | NEAT_3 | NEAT | Fracture_20230404_175426_1_2.csv | C:\Users\PC\GitHub\Junior_Lab_Repo\OrganizedData\2023_organized\batch1\tuesday\tuesday_040417\fracture\Fracture_20230404_175426_1_2.csv | 279.8746
2023_organized | batch1 | tuesday | tuesday_040417 | Fracture | NEAT_4 | NEAT | Fracture_20230404_175426_2_2.csv | C:\Users\PC\GitHub\Junior_Lab_Repo\OrganizedData\2023_organized\batch1\tuesday\tuesday_040417\fracture\Fracture_20230404_175426_2_2.csv | 268.2427
2023_organized | batch1 | wednesday | wednesday_040508 | Compression | CNT_1 | CNT | COMPRESSION_20230405_91656_1_2.csv | C:\Users\PC\GitHub\Junior_Lab_Repo\OrganizedData\2023_organized\batch1\wednesday\wednesday_040508\compression\COMPRESSION_20230405_91656_1_2.csv | 10499.4834
2023_organized | batch1 | wednesday | wednesday_040508 | Compression | NEAT_1 | NEAT | COMPRESSION_20230405_91423_1_2.csv | C:\Users\PC\GitHub\Junior_Lab_Repo\OrganizedData\2023_organized\batch1\wednesday\wednesday_040508\compression\COMPRESSION_20230405_91423_1_2.csv | 9639.3301
2023_organized | batch1 | wednesday | wednesday_040508 | Fracture | CNT_1 | CNT | Fracture_20230405_85157_2_2.csv | C:\Users\PC\GitHub\Junior_Lab_Repo\OrganizedData\2023_organized\batch1\wednesday\wednesday_040508\fracture\Fracture_20230405_85157_2_2.csv | 388.7455
2023_organized | batch1 | wednesday | wednesday_040508 | Fracture | CNT_2 | CNT | Fracture_20230405_85748_3_2.csv | C:\Users\PC\GitHub\Junior_Lab_Repo\OrganizedData\2023_organized\batch1\wednesday\wednesday_040508\fracture\Fracture_20230405_85748_3_2.csv | 308.169
2023_organized | batch1 | wednesday | wednesday_040508 | Fracture | CNT_3 | CNT | Fracture_20230405_85748_2_2.csv | C:\Users\PC\GitHub\Junior_Lab_Repo\OrganizedData\2023_organized\batch1\wednesday\wednesday_040508\fracture\Fracture_20230405_85748_2_2.csv | 305.761
2023_organized | batch1 | wednesday | wednesday_040508 | Fracture | CNT_4 | CNT | Fracture_20230405_85157_1_2.csv | C:\Users\PC\GitHub\Junior_Lab_Repo\OrganizedData\2023_organized\batch1\wednesday\wednesday_040508\fracture\Fracture_20230405_85157_1_2.csv | 297.4376
2023_organized | batch1 | wednesday | wednesday_040508 | Fracture | NEAT_1 | NEAT | Fracture_20230405_85157_3_2.csv | C:\Users\PC\GitHub\Junior_Lab_Repo\OrganizedData\2023_organized\batch1\wednesday\wednesday_040508\fracture\Fracture_20230405_85157_3_2.csv | 283.1619
2023_organized | batch1 | wednesday | wednesday_040508 | Fracture | NEAT_2 | NEAT | Fracture_20230405_85748_1_2.csv | C:\Users\PC\GitHub\Junior_Lab_Repo\OrganizedData\2023_organized\batch1\wednesday\wednesday_040508\fracture\Fracture_20230405_85748_1_2.csv | 247.529
2023_organized | batch1 | wednesday | wednesday_040508 | Fracture | NEAT_3 | NEAT | Fracture_20230405_85748_4_2.csv | C:\Users\PC\GitHub\Junior_Lab_Repo\OrganizedData\2023_organized\batch1\wednesday\wednesday_040508\fracture\Fracture_20230405_85748_4_2.csv | 231.5712
2023_organized | batch1 | wednesday | wednesday_040514 | Tension | CNT_1 | CNT | TENSION_20230405_140132_2.csv | C:\Users\PC\GitHub\Junior_Lab_Repo\OrganizedData\2023_organized\batch1\wednesday\wednesday_040514\tension\TENSION_20230405_140132_2.csv | 1517.5046
2023_organized | batch1 | wednesday | wednesday_040514 | Tension | NEAT_1 | NEAT | TENSION_20230405_140132_1.csv | C:\Users\PC\GitHub\Junior_Lab_Repo\OrganizedData\2023_organized\batch1\wednesday\wednesday_040514\tension\TENSION_20230405_140132_1.csv | 1414.645
2023_organized | batch1 | wednesday | wednesday_040514 | Fracture | CNT_1 | CNT | Fracture_20230405_142401_3_2.csv | C:\Users\PC\GitHub\Junior_Lab_Repo\OrganizedData\2023_organized\batch1\wednesday\wednesday_040514\fracture\Fracture_20230405_142401_3_2.csv | 385.2809
2023_organized | batch1 | wednesday | wednesday_040514 | Fracture | CNT_2 | CNT | Fracture_20230405_142401_1_2.csv | C:\Users\PC\GitHub\Junior_Lab_Repo\OrganizedData\2023_organized\batch1\wednesday\wednesday_040514\fracture\Fracture_20230405_142401_1_2.csv | 310.6111
2023_organized | batch1 | wednesday | wednesday_040514 | Fracture | CNT_3 | CNT | Fracture_20230405_142401_2_2.csv | C:\Users\PC\GitHub\Junior_Lab_Repo\OrganizedData\2023_organized\batch1\wednesday\wednesday_040514\fracture\Fracture_20230405_142401_2_2.csv | 277.842
2023_organized | batch1 | wednesday | wednesday_040514 | Fracture | CNT_4 | CNT | Fracture_20230403_92519_1_2.csv | C:\Users\PC\GitHub\Junior_Lab_Repo\OrganizedData\2023_organized\batch1\wednesday\wednesday_040514\fracture\Fracture_20230403_92519_1_2.csv | 223.4517
2023_organized | batch1 | wednesday | wednesday_040517 | Compression | CNT_1 | CNT | COMPRESSION_20230405_171714_2_2.csv | C:\Users\PC\GitHub\Junior_Lab_Repo\OrganizedData\2023_organized\batch1\wednesday\wednesday_040517\compression\COMPRESSION_20230405_171714_2_2.csv | 10215.7627
2023_organized | batch1 | wednesday | wednesday_040517 | Compression | NEAT_1 | NEAT | COMPRESSION_20230405_171714_1_2.csv | C:\Users\PC\GitHub\Junior_Lab_Repo\OrganizedData\2023_organized\batch1\wednesday\wednesday_040517\compression\COMPRESSION_20230405_171714_1_2.csv | 8851.0137
2023_organized | batch1 | wednesday | wednesday_040517 | Tension | CNT_1 | CNT | TENSION_20230405_173912_2.csv | C:\Users\PC\GitHub\Junior_Lab_Repo\OrganizedData\2023_organized\batch1\wednesday\wednesday_040517\tension\TENSION_20230405_173912_2.csv | 1106.4232
2023_organized | batch1 | wednesday | wednesday_040517 | Tension | NEAT_1 | NEAT | TENSION_20230405_173912_1.csv | C:\Users\PC\GitHub\Junior_Lab_Repo\OrganizedData\2023_organized\batch1\wednesday\wednesday_040517\tension\TENSION_20230405_173912_1.csv | 909.942
2023_organized | batch1 | wednesday | wednesday_040517 | Fracture | CNT_1 | CNT | Fracture_20230405_164927_2_2.csv | C:\Users\PC\GitHub\Junior_Lab_Repo\OrganizedData\2023_organized\batch1\wednesday\wednesday_040517\fracture\Fracture_20230405_164927_2_2.csv | 316.7791
2023_organized | batch1 | wednesday | wednesday_040517 | Fracture | CNT_2 | CNT | Fracture_20230405_164927_3_2.csv | C:\Users\PC\GitHub\Junior_Lab_Repo\OrganizedData\2023_organized\batch1\wednesday\wednesday_040517\fracture\Fracture_20230405_164927_3_2.csv | 284.437
2023_organized | batch1 | wednesday | wednesday_040517 | Fracture | CNT_3 | CNT | Fracture_20230405_164927_4_2.csv | C:\Users\PC\GitHub\Junior_Lab_Repo\OrganizedData\2023_organized\batch1\wednesday\wednesday_040517\fracture\Fracture_20230405_164927_4_2.csv | 282.0766
2023_organized | batch1 | wednesday | wednesday_040517 | Fracture | CNT_4 | CNT | Fracture_20230405_170828_4_2.csv | C:\Users\PC\GitHub\Junior_Lab_Repo\OrganizedData\2023_organized\batch1\wednesday\wednesday_040517\fracture\Fracture_20230405_170828_4_2.csv | 261.5276
2023_organized | batch1 | wednesday | wednesday_040517 | Fracture | NEAT_1 | NEAT | Fracture_20230405_170828_1_2.csv | C:\Users\PC\GitHub\Junior_Lab_Repo\OrganizedData\2023_organized\batch1\wednesday\wednesday_040517\fracture\Fracture_20230405_170828_1_2.csv | 248.0157
2023_organized | batch1 | wednesday | wednesday_040517 | Fracture | NEAT_2 | NEAT | Fracture_20230405_164927_1_2.csv | C:\Users\PC\GitHub\Junior_Lab_Repo\OrganizedData\2023_organized\batch1\wednesday\wednesday_040517\fracture\Fracture_20230405_164927_1_2.csv | 246.5338
2023_organized | batch1 | wednesday | wednesday_040517 | Fracture | NEAT_3 | NEAT | Fracture_20230405_170828_2_2.csv | C:\Users\PC\GitHub\Junior_Lab_Repo\OrganizedData\2023_organized\batch1\wednesday\wednesday_040517\fracture\Fracture_20230405_170828_2_2.csv | 228.9768
2023_organized | batch1 | wednesday | wednesday_040517 | Fracture | NEAT_4 | NEAT | Fracture_20230405_170828_3_2.csv | C:\Users\PC\GitHub\Junior_Lab_Repo\OrganizedData\2023_organized\batch1\wednesday\wednesday_040517\fracture\Fracture_20230405_170828_3_2.csv | 216.2168
2023_organized | batch1 | thursday | thursday_040608 | Compression | CNT_1 | CNT | COMPRESSION_20230406_93115_2_2.csv | C:\Users\PC\GitHub\Junior_Lab_Repo\OrganizedData\2023_organized\batch1\thursday\thursday_040608\compression\COMPRESSION_20230406_93115_2_2.csv | 10261.8174
2023_organized | batch1 | thursday | thursday_040608 | Compression | NEAT_1 | NEAT | COMPRESSION_20230406_93115_1_2.csv | C:\Users\PC\GitHub\Junior_Lab_Repo\OrganizedData\2023_organized\batch1\thursday\thursday_040608\compression\COMPRESSION_20230406_93115_1_2.csv | 9826.5293
2023_organized | batch1 | thursday | thursday_040608 | Fracture | CNT_1 | CNT | Fracture_20230406_92408_1_2.csv | C:\Users\PC\GitHub\Junior_Lab_Repo\OrganizedData\2023_organized\batch1\thursday\thursday_040608\fracture\Fracture_20230406_92408_1_2.csv | 310.857
2023_organized | batch1 | thursday | thursday_040608 | Fracture | CNT_2 | CNT | Fracture_20230406_85917_2_2.csv | C:\Users\PC\GitHub\Junior_Lab_Repo\OrganizedData\2023_organized\batch1\thursday\thursday_040608\fracture\Fracture_20230406_85917_2_2.csv | 294.8212
2023_organized | batch1 | thursday | thursday_040608 | Fracture | CNT_3 | CNT | Fracture_20230406_85917_1_2.csv | C:\Users\PC\GitHub\Junior_Lab_Repo\OrganizedData\2023_organized\batch1\thursday\thursday_040608\fracture\Fracture_20230406_85917_1_2.csv | 290.7696
2023_organized | batch1 | thursday | thursday_040608 | Fracture | CNT_4 | CNT | Fracture_20230406_85917_3_2.csv | C:\Users\PC\GitHub\Junior_Lab_Repo\OrganizedData\2023_organized\batch1\thursday\thursday_040608\fracture\Fracture_20230406_85917_3_2.csv | 273.4959
2023_organized | batch1 | thursday | thursday_040608 | Fracture | NEAT_1 | NEAT | Fracture_20230406_92408_2_2.csv | C:\Users\PC\GitHub\Junior_Lab_Repo\OrganizedData\2023_organized\batch1\thursday\thursday_040608\fracture\Fracture_20230406_92408_2_2.csv | 242.2291
2023_organized | batch1 | thursday | thursday_040608 | Fracture | NEAT_2 | NEAT | Fracture_20230406_92408_3_2.csv | C:\Users\PC\GitHub\Junior_Lab_Repo\OrganizedData\2023_organized\batch1\thursday\thursday_040608\fracture\Fracture_20230406_92408_3_2.csv | 238.7005
2023_organized | batch1 | thursday | thursday_040608 | Fracture | NEAT_3 | NEAT | Fracture_20230406_85917_4_2.csv | C:\Users\PC\GitHub\Junior_Lab_Repo\OrganizedData\2023_organized\batch1\thursday\thursday_040608\fracture\Fracture_20230406_85917_4_2.csv | 227.2551
2023_organized | batch1 | thursday | thursday_040608 | Fracture | NEAT_4 | NEAT | Fracture_20230406_92408_4_2.csv | C:\Users\PC\GitHub\Junior_Lab_Repo\OrganizedData\2023_organized\batch1\thursday\thursday_040608\fracture\Fracture_20230406_92408_4_2.csv | 214.5654
2023_organized | batch1 | thursday | thursday_040611 | Compression | CNT_1 | CNT | COMPRESSION_20230406_112959_1_2.csv | C:\Users\PC\GitHub\Junior_Lab_Repo\OrganizedData\2023_organized\batch1\thursday\thursday_040611\compression\COMPRESSION_20230406_112959_1_2.csv | 9905.6357
2023_organized | batch1 | thursday | thursday_040611 | Compression | NEAT_1 | NEAT | COMPRESSION_20230406_112959_2_2.csv | C:\Users\PC\GitHub\Junior_Lab_Repo\OrganizedData\2023_organized\batch1\thursday\thursday_040611\compression\COMPRESSION_20230406_112959_2_2.csv | 8499.6309
2023_organized | batch1 | thursday | thursday_040611 | Tension | CNT_1 | CNT | TENSION_20230406_121949_1.csv | C:\Users\PC\GitHub\Junior_Lab_Repo\OrganizedData\2023_organized\batch1\thursday\thursday_040611\tension\TENSION_20230406_121949_1.csv | 1404.5636
2023_organized | batch1 | thursday | thursday_040611 | Fracture | CNT_1 | CNT | Fracture_20230406_114350_1_2.csv | C:\Users\PC\GitHub\Junior_Lab_Repo\OrganizedData\2023_organized\batch1\thursday\thursday_040611\fracture\Fracture_20230406_114350_1_2.csv | 315.2796
2023_organized | batch1 | thursday | thursday_040611 | Fracture | CNT_2 | CNT | Fracture_20230406_114350_2_2.csv | C:\Users\PC\GitHub\Junior_Lab_Repo\OrganizedData\2023_organized\batch1\thursday\thursday_040611\fracture\Fracture_20230406_114350_2_2.csv | 302.2213
2023_organized | batch1 | thursday | thursday_040611 | Fracture | CNT_3 | CNT | Fracture_20230406_114350_8_2.csv | C:\Users\PC\GitHub\Junior_Lab_Repo\OrganizedData\2023_organized\batch1\thursday\thursday_040611\fracture\Fracture_20230406_114350_8_2.csv | 266.9862
2023_organized | batch1 | thursday | thursday_040611 | Fracture | CNT_4 | CNT | Fracture_20230406_114350_5_2.csv | C:\Users\PC\GitHub\Junior_Lab_Repo\OrganizedData\2023_organized\batch1\thursday\thursday_040611\fracture\Fracture_20230406_114350_5_2.csv | 264.1106
2023_organized | batch1 | thursday | thursday_040611 | Fracture | NEAT_1 | NEAT | Fracture_20230406_114350_7_2.csv | C:\Users\PC\GitHub\Junior_Lab_Repo\OrganizedData\2023_organized\batch1\thursday\thursday_040611\fracture\Fracture_20230406_114350_7_2.csv | 247.7986
2023_organized | batch1 | thursday | thursday_040611 | Fracture | NEAT_2 | NEAT | Fracture_20230406_114350_3_2.csv | C:\Users\PC\GitHub\Junior_Lab_Repo\OrganizedData\2023_organized\batch1\thursday\thursday_040611\fracture\Fracture_20230406_114350_3_2.csv | 239.3602
2023_organized | batch1 | thursday | thursday_040611 | Fracture | NEAT_3 | NEAT | Fracture_20230406_114350_6_2.csv | C:\Users\PC\GitHub\Junior_Lab_Repo\OrganizedData\2023_organized\batch1\thursday\thursday_040611\fracture\Fracture_20230406_114350_6_2.csv | 208.7299
2023_organized | batch1 | thursday | thursday_040611 | Fracture | NEAT_4 | NEAT | Fracture_20230406_114350_4_2.csv | C:\Users\PC\GitHub\Junior_Lab_Repo\OrganizedData\2023_organized\batch1\thursday\thursday_040611\fracture\Fracture_20230406_114350_4_2.csv | 199.4491
2023_organized | batch1 | thursday | thursday_040614 | Compression | CNT_1 | CNT | COMPRESSION_20230406_142547_2_2.csv | C:\Users\PC\GitHub\Junior_Lab_Repo\OrganizedData\2023_organized\batch1\thursday\thursday_040614\compression\COMPRESSION_20230406_142547_2_2.csv | 9596.9883
2023_organized | batch1 | thursday | thursday_040614 | Compression | NEAT_1 | NEAT | COMPRESSION_20230406_142547_1_2.csv | C:\Users\PC\GitHub\Junior_Lab_Repo\OrganizedData\2023_organized\batch1\thursday\thursday_040614\compression\COMPRESSION_20230406_142547_1_2.csv | 8798.1787
2023_organized | batch1 | thursday | thursday_040614 | Tension | CNT_1 | CNT | TENSION_20230406_141717_2.csv | C:\Users\PC\GitHub\Junior_Lab_Repo\OrganizedData\2023_organized\batch1\thursday\thursday_040614\tension\TENSION_20230406_141717_2.csv | 1321.1365
2023_organized | batch1 | thursday | thursday_040614 | Tension | NEAT_1 | NEAT | TENSION_20230406_141717_1.csv | C:\Users\PC\GitHub\Junior_Lab_Repo\OrganizedData\2023_organized\batch1\thursday\thursday_040614\tension\TENSION_20230406_141717_1.csv | 959.9144
2023_organized | batch1 | thursday | thursday_040614 | Fracture | CNT_1 | CNT | Fracture_20230406_145409_3_2.csv | C:\Users\PC\GitHub\Junior_Lab_Repo\OrganizedData\2023_organized\batch1\thursday\thursday_040614\fracture\Fracture_20230406_145409_3_2.csv | 309.2317
2023_organized | batch1 | thursday | thursday_040614 | Fracture | CNT_2 | CNT | Fracture_20230406_145409_1_2.csv | C:\Users\PC\GitHub\Junior_Lab_Repo\OrganizedData\2023_organized\batch1\thursday\thursday_040614\fracture\Fracture_20230406_145409_1_2.csv | 301.1247
2023_organized | batch1 | thursday | thursday_040614 | Fracture | CNT_3 | CNT | Fracture_20230406_145409_4_2.csv | C:\Users\PC\GitHub\Junior_Lab_Repo\OrganizedData\2023_organized\batch1\thursday\thursday_040614\fracture\Fracture_20230406_145409_4_2.csv | 296.8401
2023_organized | batch1 | thursday | thursday_040614 | Fracture | CNT_4 | CNT | Fracture_20230406_145409_2_2.csv | C:\Users\PC\GitHub\Junior_Lab_Repo\OrganizedData\2023_organized\batch1\thursday\thursday_040614\fracture\Fracture_20230406_145409_2_2.csv | 288.2115
2023_organized | batch1 | thursday | thursday_040614 | Fracture | NEAT_1 | NEAT | Fracture_20230406_150045_4_2.csv | C:\Users\PC\GitHub\Junior_Lab_Repo\OrganizedData\2023_organized\batch1\thursday\thursday_040614\fracture\Fracture_20230406_150045_4_2.csv | 274.3639
2023_organized | batch1 | thursday | thursday_040614 | Fracture | NEAT_2 | NEAT | Fracture_20230406_150045_3_2.csv | C:\Users\PC\GitHub\Junior_Lab_Repo\OrganizedData\2023_organized\batch1\thursday\thursday_040614\fracture\Fracture_20230406_150045_3_2.csv | 260.0023
2023_organized | batch1 | thursday | thursday_040614 | Fracture | NEAT_3 | NEAT | Fracture_20230406_150045_1_2.csv | C:\Users\PC\GitHub\Junior_Lab_Repo\OrganizedData\2023_organized\batch1\thursday\thursday_040614\fracture\Fracture_20230406_150045_1_2.csv | 246.2119
2023_organized | batch1 | thursday | thursday_040614 | Fracture | NEAT_4 | NEAT | Fracture_20230406_150045_2_2.csv | C:\Users\PC\GitHub\Junior_Lab_Repo\OrganizedData\2023_organized\batch1\thursday\thursday_040614\fracture\Fracture_20230406_150045_2_2.csv | 180.4719
2023_organized | batch1 | thursday | thursday_040618 | Compression | CNT_1 | CNT | COMPRESSION_20230406_174442_3_2.csv | C:\Users\PC\GitHub\Junior_Lab_Repo\OrganizedData\2023_organized\batch1\thursday\thursday_040618\compression\COMPRESSION_20230406_174442_3_2.csv | 9836.6807
2023_organized | batch1 | thursday | thursday_040618 | Tension | CNT_1 | CNT | TENSION_20230406_180231_2.csv | C:\Users\PC\GitHub\Junior_Lab_Repo\OrganizedData\2023_organized\batch1\thursday\thursday_040618\tension\TENSION_20230406_180231_2.csv | 908.8784
2023_organized | batch1 | thursday | thursday_040618 | Tension | NEAT_1 | NEAT | TENSION_20230406_180231_1.csv | C:\Users\PC\GitHub\Junior_Lab_Repo\OrganizedData\2023_organized\batch1\thursday\thursday_040618\tension\TENSION_20230406_180231_1.csv | 840.467
2023_organized | batch1 | thursday | thursday_040618 | Fracture | CNT_1 | CNT | Fracture_20230406_171011_4_2.csv | C:\Users\PC\GitHub\Junior_Lab_Repo\OrganizedData\2023_organized\batch1\thursday\thursday_040618\fracture\Fracture_20230406_171011_4_2.csv | 385.2292
2023_organized | batch1 | thursday | thursday_040618 | Fracture | CNT_2 | CNT | Fracture_20230406_171011_3_2.csv | C:\Users\PC\GitHub\Junior_Lab_Repo\OrganizedData\2023_organized\batch1\thursday\thursday_040618\fracture\Fracture_20230406_171011_3_2.csv | 310.4789
2023_organized | batch1 | thursday | thursday_040618 | Fracture | CNT_3 | CNT | Fracture_20230406_173843_3_2.csv | C:\Users\PC\GitHub\Junior_Lab_Repo\OrganizedData\2023_organized\batch1\thursday\thursday_040618\fracture\Fracture_20230406_173843_3_2.csv | 300.917
2023_organized | batch1 | thursday | thursday_040618 | Fracture | CNT_4 | CNT | Fracture_20230406_173843_2_2.csv | C:\Users\PC\GitHub\Junior_Lab_Repo\OrganizedData\2023_organized\batch1\thursday\thursday_040618\fracture\Fracture_20230406_173843_2_2.csv | 285.7113
2023_organized | batch1 | thursday | thursday_040618 | Fracture | NEAT_1 | NEAT | Fracture_20230406_171011_1_2.csv | C:\Users\PC\GitHub\Junior_Lab_Repo\OrganizedData\2023_organized\batch1\thursday\thursday_040618\fracture\Fracture_20230406_171011_1_2.csv | 255.1182
2023_organized | batch1 | thursday | thursday_040618 | Fracture | NEAT_2 | NEAT | Fracture_20230406_173843_4_2.csv | C:\Users\PC\GitHub\Junior_Lab_Repo\OrganizedData\2023_organized\batch1\thursday\thursday_040618\fracture\Fracture_20230406_173843_4_2.csv | 251.6323
2023_organized | batch1 | thursday | thursday_040618 | Fracture | NEAT_3 | NEAT | Fracture_20230406_171011_2_2.csv | C:\Users\PC\GitHub\Junior_Lab_Repo\OrganizedData\2023_organized\batch1\thursday\thursday_040618\fracture\Fracture_20230406_171011_2_2.csv | 241.4799
2023_organized | batch1 | thursday | thursday_040618 | Fracture | NEAT_4 | NEAT | Fracture_20230406_173843_1_2.csv | C:\Users\PC\GitHub\Junior_Lab_Repo\OrganizedData\2023_organized\batch1\thursday\thursday_040618\fracture\Fracture_20230406_173843_1_2.csv | 239.8882
2023_organized | batch1 | friday | friday_040414 | Compression | CNT_1 | CNT | COMPRESSION_20230419_171957_1_2.csv | C:\Users\PC\GitHub\Junior_Lab_Repo\OrganizedData\2023_organized\batch1\friday\friday_040414\compression\COMPRESSION_20230419_171957_1_2.csv | 10661.8916
2023_organized | batch1 | friday | friday_040414 | Compression | NEAT_1 | NEAT | COMPRESSION_20230419_171957_2_2.csv | C:\Users\PC\GitHub\Junior_Lab_Repo\OrganizedData\2023_organized\batch1\friday\friday_040414\compression\COMPRESSION_20230419_171957_2_2.csv | 7643.752
2023_organized | batch1 | friday | friday_040414 | Tension | CNT_1 | CNT | TENSION_20230419_173120_1.csv | C:\Users\PC\GitHub\Junior_Lab_Repo\OrganizedData\2023_organized\batch1\friday\friday_040414\tension\TENSION_20230419_173120_1.csv | 1539.2754
2023_organized | batch1 | friday | friday_040414 | Tension | NEAT_1 | NEAT | TENSION_20230419_173120_2.csv | C:\Users\PC\GitHub\Junior_Lab_Repo\OrganizedData\2023_organized\batch1\friday\friday_040414\tension\TENSION_20230419_173120_2.csv | 1393.9193
2023_organized | batch1 | friday | friday_040414 | Fracture | CNT_1 | CNT | Fracture_20230419_170432_7_2.csv | C:\Users\PC\GitHub\Junior_Lab_Repo\OrganizedData\2023_organized\batch1\friday\friday_040414\fracture\Fracture_20230419_170432_7_2.csv | 457.6674
2023_organized | batch1 | friday | friday_040414 | Fracture | CNT_2 | CNT | Fracture_20230419_170432_5_2.csv | C:\Users\PC\GitHub\Junior_Lab_Repo\OrganizedData\2023_organized\batch1\friday\friday_040414\fracture\Fracture_20230419_170432_5_2.csv | 419.1667
2023_organized | batch1 | friday | friday_040414 | Fracture | CNT_3 | CNT | Fracture_20230419_170432_6_2.csv | C:\Users\PC\GitHub\Junior_Lab_Repo\OrganizedData\2023_organized\batch1\friday\friday_040414\fracture\Fracture_20230419_170432_6_2.csv | 417.4917
2023_organized | batch1 | friday | friday_040414 | Fracture | CNT_4 | CNT | Fracture_20230419_170432_8_2.csv | C:\Users\PC\GitHub\Junior_Lab_Repo\OrganizedData\2023_organized\batch1\friday\friday_040414\fracture\Fracture_20230419_170432_8_2.csv | 399.008
2023_organized | batch1 | friday | friday_040414 | Fracture | NEAT_1 | NEAT | Fracture_20230419_170432_2_2.csv | C:\Users\PC\GitHub\Junior_Lab_Repo\OrganizedData\2023_organized\batch1\friday\friday_040414\fracture\Fracture_20230419_170432_2_2.csv | 361.1662
2023_organized | batch1 | friday | friday_040414 | Fracture | NEAT_2 | NEAT | Fracture_20230419_170432_3_2.csv | C:\Users\PC\GitHub\Junior_Lab_Repo\OrganizedData\2023_organized\batch1\friday\friday_040414\fracture\Fracture_20230419_170432_3_2.csv | 311.196
2023_organized | batch1 | friday | friday_040414 | Fracture | NEAT_3 | NEAT | Fracture_20230419_170432_1_2.csv | C:\Users\PC\GitHub\Junior_Lab_Repo\OrganizedData\2023_organized\batch1\friday\friday_040414\fracture\Fracture_20230419_170432_1_2.csv | 291.2348
2023_organized | batch1 | friday | friday_040708 | Compression | CNT_1 | CNT | COMPRESSION_20230407_90153_1_2.csv | C:\Users\PC\GitHub\Junior_Lab_Repo\OrganizedData\2023_organized\batch1\friday\friday_040708\compression\COMPRESSION_20230407_90153_1_2.csv | 9127.5986
2023_organized | batch1 | friday | friday_040708 | Compression | NEAT_1 | NEAT | COMPRESSION_20230407_90153_2_2.csv | C:\Users\PC\GitHub\Junior_Lab_Repo\OrganizedData\2023_organized\batch1\friday\friday_040708\compression\COMPRESSION_20230407_90153_2_2.csv | 8554.8643
2023_organized | batch1 | friday | friday_040708 | Tension | CNT_1 | CNT | TENSION_20230407_84343_1.csv | C:\Users\PC\GitHub\Junior_Lab_Repo\OrganizedData\2023_organized\batch1\friday\friday_040708\tension\TENSION_20230407_84343_1.csv | 1414.848
2023_organized | batch1 | friday | friday_040708 | Tension | NEAT_1 | NEAT | TENSION_20230407_84343_2.csv | C:\Users\PC\GitHub\Junior_Lab_Repo\OrganizedData\2023_organized\batch1\friday\friday_040708\tension\TENSION_20230407_84343_2.csv | 752.6766
2023_organized | batch1 | friday | friday_040708 | Fracture | CNT_1 | CNT | Fracture_20230407_93404_2_2.csv | C:\Users\PC\GitHub\Junior_Lab_Repo\OrganizedData\2023_organized\batch1\friday\friday_040708\fracture\Fracture_20230407_93404_2_2.csv | 348.7309
2023_organized | batch1 | friday | friday_040708 | Fracture | CNT_2 | CNT | Fracture_20230407_91721_1_2.csv | C:\Users\PC\GitHub\Junior_Lab_Repo\OrganizedData\2023_organized\batch1\friday\friday_040708\fracture\Fracture_20230407_91721_1_2.csv | 307.0494
2023_organized | batch1 | friday | friday_040708 | Fracture | CNT_3 | CNT | Fracture_20230407_91721_4_2.csv | C:\Users\PC\GitHub\Junior_Lab_Repo\OrganizedData\2023_organized\batch1\friday\friday_040708\fracture\Fracture_20230407_91721_4_2.csv | 280.9792
2023_organized | batch1 | friday | friday_040708 | Fracture | CNT_4 | CNT | Fracture_20230407_91721_2_2.csv | C:\Users\PC\GitHub\Junior_Lab_Repo\OrganizedData\2023_organized\batch1\friday\friday_040708\fracture\Fracture_20230407_91721_2_2.csv | 265.1284
2023_organized | batch1 | friday | friday_040708 | Fracture | NEAT_1 | NEAT | Fracture_20230407_93404_4_2.csv | C:\Users\PC\GitHub\Junior_Lab_Repo\OrganizedData\2023_organized\batch1\friday\friday_040708\fracture\Fracture_20230407_93404_4_2.csv | 249.8895
2023_organized | batch1 | friday | friday_040708 | Fracture | NEAT_2 | NEAT | Fracture_20230407_93404_3_2.csv | C:\Users\PC\GitHub\Junior_Lab_Repo\OrganizedData\2023_organized\batch1\friday\friday_040708\fracture\Fracture_20230407_93404_3_2.csv | 215.3955
2023_organized | batch1 | friday | friday_040708 | Fracture | NEAT_3 | NEAT | Fracture_20230407_91721_3_2.csv | C:\Users\PC\GitHub\Junior_Lab_Repo\OrganizedData\2023_organized\batch1\friday\friday_040708\fracture\Fracture_20230407_91721_3_2.csv | 213.6302
2023_organized | batch1 | friday | friday_040708 | Fracture | NEAT_4 | NEAT | Fracture_20230407_93404_1_2.csv | C:\Users\PC\GitHub\Junior_Lab_Repo\OrganizedData\2023_organized\batch1\friday\friday_040708\fracture\Fracture_20230407_93404_1_2.csv | 193.5492
2023_organized | batch1 | friday | friday_040714 | Compression | CNT_1 | CNT | COMPRESSION_20230407_151551_1_2.csv | C:\Users\PC\GitHub\Junior_Lab_Repo\OrganizedData\2023_organized\batch1\friday\friday_040714\compression\COMPRESSION_20230407_151551_1_2.csv | 9254.9814
2023_organized | batch1 | friday | friday_040714 | Compression | NEAT_1 | NEAT | COMPRESSION_20230407_151551_2_2.csv | C:\Users\PC\GitHub\Junior_Lab_Repo\OrganizedData\2023_organized\batch1\friday\friday_040714\compression\COMPRESSION_20230407_151551_2_2.csv | 8396.3975
2023_organized | batch1 | friday | friday_040714 | Tension | CNT_1 | CNT | TENSION_20230407_145506_2.csv | C:\Users\PC\GitHub\Junior_Lab_Repo\OrganizedData\2023_organized\batch1\friday\friday_040714\tension\TENSION_20230407_145506_2.csv | 1087.1932
2023_organized | batch1 | friday | friday_040714 | Tension | NEAT_1 | NEAT | TENSION_20230407_145506_1.csv | C:\Users\PC\GitHub\Junior_Lab_Repo\OrganizedData\2023_organized\batch1\friday\friday_040714\tension\TENSION_20230407_145506_1.csv | 1026.0049
2023_organized | batch1 | friday | friday_040714 | Fracture | CNT_1 | CNT | Fracture_20230407_160903_5_2.csv | C:\Users\PC\GitHub\Junior_Lab_Repo\OrganizedData\2023_organized\batch1\friday\friday_040714\fracture\Fracture_20230407_160903_5_2.csv | 328.2697
2023_organized | batch1 | friday | friday_040714 | Fracture | CNT_2 | CNT | Fracture_20230407_160903_3_2.csv | C:\Users\PC\GitHub\Junior_Lab_Repo\OrganizedData\2023_organized\batch1\friday\friday_040714\fracture\Fracture_20230407_160903_3_2.csv | 306.1375
2023_organized | batch1 | friday | friday_040714 | Fracture | CNT_3 | CNT | Fracture_20230407_160903_4_2.csv | C:\Users\PC\GitHub\Junior_Lab_Repo\OrganizedData\2023_organized\batch1\friday\friday_040714\fracture\Fracture_20230407_160903_4_2.csv | 302.6937
2023_organized | batch1 | friday | friday_040714 | Fracture | CNT_4 | CNT | Fracture_20230407_160903_1_2.csv | C:\Users\PC\GitHub\Junior_Lab_Repo\OrganizedData\2023_organized\batch1\friday\friday_040714\fracture\Fracture_20230407_160903_1_2.csv | 296.6353
2023_organized | batch1 | friday | friday_040714 | Fracture | NEAT_1 | NEAT | Fracture_20230407_160903_2_2.csv | C:\Users\PC\GitHub\Junior_Lab_Repo\OrganizedData\2023_organized\batch1\friday\friday_040714\fracture\Fracture_20230407_160903_2_2.csv | 292.9697
2023_organized | batch1 | friday | friday_040714 | Fracture | NEAT_2 | NEAT | Fracture_20230407_160903_7_2.csv | C:\Users\PC\GitHub\Junior_Lab_Repo\OrganizedData\2023_organized\batch1\friday\friday_040714\fracture\Fracture_20230407_160903_7_2.csv | 267.3563
2023_organized | batch1 | friday | friday_040714 | Fracture | NEAT_3 | NEAT | Fracture_20230407_160903_6_2.csv | C:\Users\PC\GitHub\Junior_Lab_Repo\OrganizedData\2023_organized\batch1\friday\friday_040714\fracture\Fracture_20230407_160903_6_2.csv | 165.2197
2023_organized | batch1 | friday | friday_042109 | Tension | CNT_1 | CNT | TENSION_20230421_92743_2.csv | C:\Users\PC\GitHub\Junior_Lab_Repo\OrganizedData\2023_organized\batch1\friday\friday_042109\tension\TENSION_20230421_92743_2.csv | 1713.343
2023_organized | batch1 | friday | friday_042109 | Tension | NEAT_1 | NEAT | TENSION_20230421_92743_1.csv | C:\Users\PC\GitHub\Junior_Lab_Repo\OrganizedData\2023_organized\batch1\friday\friday_042109\tension\TENSION_20230421_92743_1.csv | 1254.9603
2023_organized | batch1 | friday | friday_042109 | Fracture | CNT_1 | CNT | Fracture_20230421_85231_5_2.csv | C:\Users\PC\GitHub\Junior_Lab_Repo\OrganizedData\2023_organized\batch1\friday\friday_042109\fracture\Fracture_20230421_85231_5_2.csv | 412.1336
2023_organized | batch1 | friday | friday_042109 | Fracture | CNT_2 | CNT | Fracture_20230421_85231_7_2.csv | C:\Users\PC\GitHub\Junior_Lab_Repo\OrganizedData\2023_organized\batch1\friday\friday_042109\fracture\Fracture_20230421_85231_7_2.csv | 395.3304
2023_organized | batch1 | friday | friday_042109 | Fracture | CNT_3 | CNT | Fracture_20230421_85231_2_2.csv | C:\Users\PC\GitHub\Junior_Lab_Repo\OrganizedData\2023_organized\batch1\friday\friday_042109\fracture\Fracture_20230421_85231_2_2.csv | 314.4016
2023_organized | batch1 | friday | friday_042109 | Fracture | CNT_4 | CNT | Fracture_20230421_85231_6_2.csv | C:\Users\PC\GitHub\Junior_Lab_Repo\OrganizedData\2023_organized\batch1\friday\friday_042109\fracture\Fracture_20230421_85231_6_2.csv | 306.7096
2023_organized | batch1 | friday | friday_042109 | Fracture | NEAT_1 | NEAT | Fracture_20230421_85231_4_2.csv | C:\Users\PC\GitHub\Junior_Lab_Repo\OrganizedData\2023_organized\batch1\friday\friday_042109\fracture\Fracture_20230421_85231_4_2.csv | 285.8607
2023_organized | batch1 | friday | friday_042109 | Fracture | NEAT_2 | NEAT | Fracture_20230421_85231_3_2.csv | C:\Users\PC\GitHub\Junior_Lab_Repo\OrganizedData\2023_organized\batch1\friday\friday_042109\fracture\Fracture_20230421_85231_3_2.csv | 284.4486
2023_organized | batch1 | friday | friday_042109 | Fracture | NEAT_3 | NEAT | Fracture_20230421_85231_8_2.csv | C:\Users\PC\GitHub\Junior_Lab_Repo\OrganizedData\2023_organized\batch1\friday\friday_042109\fracture\Fracture_20230421_85231_8_2.csv | 281.9745
2023_organized | batch1 | friday | friday_042111 | Compression | CNT_1 | CNT | COMPRESSION_20230407_121438_2_2.csv | C:\Users\PC\GitHub\Junior_Lab_Repo\OrganizedData\2023_organized\batch1\friday\friday_042111\compression\COMPRESSION_20230407_121438_2_2.csv | 9423.6895
2023_organized | batch1 | friday | friday_042111 | Compression | NEAT_1 | NEAT | COMPRESSION_20230407_121438_1_2.csv | C:\Users\PC\GitHub\Junior_Lab_Repo\OrganizedData\2023_organized\batch1\friday\friday_042111\compression\COMPRESSION_20230407_121438_1_2.csv | 9234.3525
2023_organized | batch1 | friday | friday_042111 | Tension | CNT_1 | CNT | TENSION_20230407_123028_2.csv | C:\Users\PC\GitHub\Junior_Lab_Repo\OrganizedData\2023_organized\batch1\friday\friday_042111\tension\TENSION_20230407_123028_2.csv | 1208.9946
2023_organized | batch1 | friday | friday_042111 | Tension | NEAT_1 | NEAT | TENSION_20230407_123028_1.csv | C:\Users\PC\GitHub\Junior_Lab_Repo\OrganizedData\2023_organized\batch1\friday\friday_042111\tension\TENSION_20230407_123028_1.csv | 951.1975
2023_organized | batch1 | friday | friday_042111 | Fracture | CNT_1 | CNT | Fracture_20230407_113420_6_2.csv | C:\Users\PC\GitHub\Junior_Lab_Repo\OrganizedData\2023_organized\batch1\friday\friday_042111\fracture\Fracture_20230407_113420_6_2.csv | 316.1262
2023_organized | batch1 | friday | friday_042111 | Fracture | CNT_2 | CNT | Fracture_20230407_113420_7_2.csv | C:\Users\PC\GitHub\Junior_Lab_Repo\OrganizedData\2023_organized\batch1\friday\friday_042111\fracture\Fracture_20230407_113420_7_2.csv | 302.2124
2023_organized | batch1 | friday | friday_042111 | Fracture | CNT_3 | CNT | Fracture_20230407_113420_2_2.csv | C:\Users\PC\GitHub\Junior_Lab_Repo\OrganizedData\2023_organized\batch1\friday\friday_042111\fracture\Fracture_20230407_113420_2_2.csv | 294.9686
2023_organized | batch1 | friday | friday_042111 | Fracture | CNT_4 | CNT | Fracture_20230407_113420_3_2.csv | C:\Users\PC\GitHub\Junior_Lab_Repo\OrganizedData\2023_organized\batch1\friday\friday_042111\fracture\Fracture_20230407_113420_3_2.csv | 291.2711
2023_organized | batch1 | friday | friday_042111 | Fracture | NEAT_1 | NEAT | Fracture_20230407_113420_4_2.csv | C:\Users\PC\GitHub\Junior_Lab_Repo\OrganizedData\2023_organized\batch1\friday\friday_042111\fracture\Fracture_20230407_113420_4_2.csv | 264.6894
2023_organized | batch1 | friday | friday_042111 | Fracture | NEAT_2 | NEAT | Fracture_20230407_113420_1_2.csv | C:\Users\PC\GitHub\Junior_Lab_Repo\OrganizedData\2023_organized\batch1\friday\friday_042111\fracture\Fracture_20230407_113420_1_2.csv | 257.6934
2023_organized | batch1 | friday | friday_042111 | Fracture | NEAT_3 | NEAT | Fracture_20230407_113420_8_2.csv | C:\Users\PC\GitHub\Junior_Lab_Repo\OrganizedData\2023_organized\batch1\friday\friday_042111\fracture\Fracture_20230407_113420_8_2.csv | 214.3761
2023_organized | batch1 | friday | friday_042111 | Fracture | NEAT_4 | NEAT | Fracture_20230407_113420_5_2.csv | C:\Users\PC\GitHub\Junior_Lab_Repo\OrganizedData\2023_organized\batch1\friday\friday_042111\fracture\Fracture_20230407_113420_5_2.csv | 190.5815
2023_organized | batch1 | friday | friday_042115 | Compression | CNT_1 | CNT | COMPRESSION_20230421_150517_2_2.csv | C:\Users\PC\GitHub\Junior_Lab_Repo\OrganizedData\2023_organized\batch1\friday\friday_042115\compression\COMPRESSION_20230421_150517_2_2.csv | 10441.4482
2023_organized | batch1 | friday | friday_042115 | Compression | NEAT_1 | NEAT | COMPRESSION_20230421_150517_1_2.csv | C:\Users\PC\GitHub\Junior_Lab_Repo\OrganizedData\2023_organized\batch1\friday\friday_042115\compression\COMPRESSION_20230421_150517_1_2.csv | 9728.8516
2023_organized | batch1 | friday | friday_042115 | Tension | CNT_1 | CNT | TENSION_20230421_144807_2.csv | C:\Users\PC\GitHub\Junior_Lab_Repo\OrganizedData\2023_organized\batch1\friday\friday_042115\tension\TENSION_20230421_144807_2.csv | 1533.4409
2023_organized | batch1 | friday | friday_042115 | Tension | NEAT_1 | NEAT | TENSION_20230421_144807_1.csv | C:\Users\PC\GitHub\Junior_Lab_Repo\OrganizedData\2023_organized\batch1\friday\friday_042115\tension\TENSION_20230421_144807_1.csv | 1358.2428
2023_organized | batch1 | friday | friday_042115 | Fracture | CNT_1 | CNT | Fracture_20230421_151658_1_2.csv | C:\Users\PC\GitHub\Junior_Lab_Repo\OrganizedData\2023_organized\batch1\friday\friday_042115\fracture\Fracture_20230421_151658_1_2.csv | 452.1069
2023_organized | batch1 | friday | friday_042115 | Fracture | CNT_2 | CNT | Fracture_20230421_151658_5_2.csv | C:\Users\PC\GitHub\Junior_Lab_Repo\OrganizedData\2023_organized\batch1\friday\friday_042115\fracture\Fracture_20230421_151658_5_2.csv | 439.7579
2023_organized | batch1 | friday | friday_042115 | Fracture | CNT_3 | CNT | Fracture_20230421_151658_7_2.csv | C:\Users\PC\GitHub\Junior_Lab_Repo\OrganizedData\2023_organized\batch1\friday\friday_042115\fracture\Fracture_20230421_151658_7_2.csv | 376.5223
2023_organized | batch1 | friday | friday_042115 | Fracture | CNT_4 | CNT | Fracture_20230421_151658_8_2.csv | C:\Users\PC\GitHub\Junior_Lab_Repo\OrganizedData\2023_organized\batch1\friday\friday_042115\fracture\Fracture_20230421_151658_8_2.csv | 375.4398
2023_organized | batch1 | friday | friday_042115 | Fracture | NEAT_1 | NEAT | Fracture_20230421_151658_6_2.csv | C:\Users\PC\GitHub\Junior_Lab_Repo\OrganizedData\2023_organized\batch1\friday\friday_042115\fracture\Fracture_20230421_151658_6_2.csv | 373.5544
2023_organized | batch1 | friday | friday_042115 | Fracture | NEAT_2 | NEAT | Fracture_20230421_151658_2_2.csv | C:\Users\PC\GitHub\Junior_Lab_Repo\OrganizedData\2023_organized\batch1\friday\friday_042115\fracture\Fracture_20230421_151658_2_2.csv | 302.7666
2023_organized | batch1 | friday | friday_042115 | Fracture | NEAT_3 | NEAT | Fracture_20230421_151658_3_2.csv | C:\Users\PC\GitHub\Junior_Lab_Repo\OrganizedData\2023_organized\batch1\friday\friday_042115\fracture\Fracture_20230421_151658_3_2.csv | 300.8658
2023_organized | batch2 | wednesday | wednesday_111518 | Compression | CNT_1 | CNT | COMPRESSION_20231115_193121_2_2.csv | C:\Users\PC\GitHub\Junior_Lab_Repo\OrganizedData\2023_organized\batch2\wednesday\wednesday_111518\compression\COMPRESSION_20231115_193121_2_2.csv | 12892.7021
2023_organized | batch2 | wednesday | wednesday_111518 | Compression | NEAT_1 | NEAT | COMPRESSION_20231115_193121_1_2.csv | C:\Users\PC\GitHub\Junior_Lab_Repo\OrganizedData\2023_organized\batch2\wednesday\wednesday_111518\compression\COMPRESSION_20231115_193121_1_2.csv | 10694.2383
2023_organized | batch2 | wednesday | wednesday_111518 | Tension | CNT_1 | CNT | TENSION_20231115_200051_2.csv | C:\Users\PC\GitHub\Junior_Lab_Repo\OrganizedData\2023_organized\batch2\wednesday\wednesday_111518\tension\TENSION_20231115_200051_2.csv | 2047.9615
2023_organized | batch2 | wednesday | wednesday_111518 | Tension | NEAT_1 | NEAT | TENSION_20231115_200051_1.csv | C:\Users\PC\GitHub\Junior_Lab_Repo\OrganizedData\2023_organized\batch2\wednesday\wednesday_111518\tension\TENSION_20231115_200051_1.csv | 910.678
2023_organized | batch2 | wednesday | wednesday_111518 | Fracture | CNT_1 | CNT | Fracture_20231115_190926_3_2.csv | C:\Users\PC\GitHub\Junior_Lab_Repo\OrganizedData\2023_organized\batch2\wednesday\wednesday_111518\fracture\Fracture_20231115_190926_3_2.csv | 568.2056
2023_organized | batch2 | wednesday | wednesday_111518 | Fracture | CNT_2 | CNT | Fracture_20231115_190926_4_2.csv | C:\Users\PC\GitHub\Junior_Lab_Repo\OrganizedData\2023_organized\batch2\wednesday\wednesday_111518\fracture\Fracture_20231115_190926_4_2.csv | 489.4178
2023_organized | batch2 | wednesday | wednesday_111518 | Fracture | CNT_3 | CNT | Fracture_20231115_185304_4_2.csv | C:\Users\PC\GitHub\Junior_Lab_Repo\OrganizedData\2023_organized\batch2\wednesday\wednesday_111518\fracture\Fracture_20231115_185304_4_2.csv | 370.159
2023_organized | batch2 | wednesday | wednesday_111518 | Fracture | CNT_4 | CNT | Fracture_20231115_185304_3_2.csv | C:\Users\PC\GitHub\Junior_Lab_Repo\OrganizedData\2023_organized\batch2\wednesday\wednesday_111518\fracture\Fracture_20231115_185304_3_2.csv | 340.9503
2023_organized | batch2 | wednesday | wednesday_111518 | Fracture | CNT_4 | CNT | Fracture_20231115_185304_3_2.csv | C:\Users\Tyler\Downloads\JUNIOR LAB SPRING 2026\Junior_Lab_Repo\OrganizedData\2023_organized\batch2\wednesday\wednesday_111518\fracture\Fracture_20231115_185304_3_2.csv | 340.9503
2023_organized | batch2 | wednesday | wednesday_111518 | Fracture | CNT_3 | CNT | Fracture_20231115_190926_1_2.csv | C:\Users\Tyler\Downloads\JUNIOR LAB SPRING 2026\Junior_Lab_Repo\OrganizedData\2023_organized\batch2\wednesday\wednesday_111518\fracture\Fracture_20231115_190926_1_2.csv | 504.6482
2023_organized | batch2 | wednesday | wednesday_111518 | Fracture | CNT_4 | CNT | Fracture_20231115_190926_4_2.csv | C:\Users\Tyler\Downloads\JUNIOR LAB SPRING 2026\Junior_Lab_Repo\OrganizedData\2023_organized\batch2\wednesday\wednesday_111518\fracture\Fracture_20231115_190926_4_2.csv | 489.4178
2023_organized | batch2 | wednesday | wednesday_111518 | Fracture | NEAT_1 | NEAT | Fracture_20231115_185304_4_2.csv | C:\Users\Tyler\Downloads\JUNIOR LAB SPRING 2026\Junior_Lab_Repo\OrganizedData\2023_organized\batch2\wednesday\wednesday_111518\fracture\Fracture_20231115_185304_4_2.csv | 370.159
2023_organized | batch2 | wednesday | wednesday_111518 | Fracture | NEAT_2 | NEAT | Fracture_20231115_185304_2_2.csv | C:\Users\Tyler\Downloads\JUNIOR LAB SPRING 2026\Junior_Lab_Repo\OrganizedData\2023_organized\batch2\wednesday\wednesday_111518\fracture\Fracture_20231115_185304_2_2.csv | 366.7943
2023_organized | batch2 | wednesday | wednesday_111518 | Fracture | NEAT_3 | NEAT | Fracture_20231115_185304_3_2.csv | C:\Users\Tyler\Downloads\JUNIOR LAB SPRING 2026\Junior_Lab_Repo\OrganizedData\2023_organized\batch2\wednesday\wednesday_111518\fracture\Fracture_20231115_185304_3_2.csv | 340.9503
2023_organized | batch2 | wednesday | wednesday_111518 | Fracture | NEAT_2 | NEAT | Fracture_20231115_185304_4_2.csv | C:\Users\Tyler\Downloads\JUNIOR LAB SPRING 2026\Junior_Lab_Repo\OrganizedData\2023_organized\batch2\wednesday\wednesday_111518\fracture\Fracture_20231115_185304_4_2.csv | 370.159
2023_organized | batch2 | wednesday | wednesday_111518 | Fracture | NEAT_3 | NEAT | Fracture_20231115_185304_2_2.csv | C:\Users\Tyler\Downloads\JUNIOR LAB SPRING 2026\Junior_Lab_Repo\OrganizedData\2023_organized\batch2\wednesday\wednesday_111518\fracture\Fracture_20231115_185304_2_2.csv | 366.7943
2023_organized | batch2 | wednesday | wednesday_111518 | Fracture | NEAT_4 | NEAT | Fracture_20231115_185304_3_2.csv | C:\Users\Tyler\Downloads\JUNIOR LAB SPRING 2026\Junior_Lab_Repo\OrganizedData\2023_organized\batch2\wednesday\wednesday_111518\fracture\Fracture_20231115_185304_3_2.csv | 340.9503
2023_organized | batch2 | wednesday | wednesday_111518 | Fracture | CNT_4 | CNT | Fracture_20231115_190926_4_2.csv | C:\Users\Tyler\Downloads\JUNIOR LAB SPRING 2026\Junior_Lab_Repo\OrganizedData\2023_organized\batch2\wednesday\wednesday_111518\fracture\Fracture_20231115_190926_4_2.csv | 489.4178
2023_organized | batch2 | wednesday | wednesday_111518 | Fracture | NEAT_1 | NEAT | Fracture_20231115_185304_1_2.csv | C:\Users\Tyler\Downloads\JUNIOR LAB SPRING 2026\Junior_Lab_Repo\OrganizedData\2023_organized\batch2\wednesday\wednesday_111518\fracture\Fracture_20231115_185304_1_2.csv | 476.1527
2023_organized | batch2 | wednesday | wednesday_111518 | Fracture | NEAT_2 | NEAT | Fracture_20231115_185304_4_2.csv | C:\Users\Tyler\Downloads\JUNIOR LAB SPRING 2026\Junior_Lab_Repo\OrganizedData\2023_organized\batch2\wednesday\wednesday_111518\fracture\Fracture_20231115_185304_4_2.csv | 370.159
2023_organized | batch2 | wednesday | wednesday_111518 | Fracture | NEAT_3 | NEAT | Fracture_20231115_185304_2_2.csv | C:\Users\Tyler\Downloads\JUNIOR LAB SPRING 2026\Junior_Lab_Repo\OrganizedData\2023_organized\batch2\wednesday\wednesday_111518\fracture\Fracture_20231115_185304_2_2.csv | 366.7943
2023_organized | batch2 | wednesday | wednesday_111518 | Fracture | NEAT_4 | NEAT | Fracture_20231115_185304_3_2.csv | C:\Users\Tyler\Downloads\JUNIOR LAB SPRING 2026\Junior_Lab_Repo\OrganizedData\2023_organized\batch2\wednesday\wednesday_111518\fracture\Fracture_20231115_185304_3_2.csv | 340.9503