## All Specimens
AP_Percent | Epoxy_Percent | Year | Material | Batch | Day | Group | Sample | SectionNumber | SampleNumber | Width_mm | Thickness_mm | CrackLength_mm | a_over_W | PeakForce_N | Energy_J | K_MPa_sqrtm | GIc_kJ_per_m2 | ValidGeometry | FilePath | FilePath
40 | 60 | 2024 | CNT | batch1 | monday | monday_10418 | CNT_1 | 10418 | 1 | 25.4 | 9.57 | 14.75 | 0.5807087 | 474.5739 | 0.1473869 | 3.946765 | 1.446096 | TRUE | C:\Users\PC\GitHub\Junior_Lab_Repo\OrganizedData\2024_organized\batch1\monday\monday_10418\fracture\Fracture_20240401_164955_8_2.csv | C:\Users\PC\GitHub\Junior_Lab_Repo\OrganizedData\2023_organized\batch1\monday\monday_033016\fracture\Fracture_20230417_162808_1_2.csv
40 | 60 | 2024 | CNT | batch1 | monday | monday_10428 | CNT_1 | 10428 | 1 | 25.4 | 10.33 | 15.35 | 0.6043307 | 519.0593 | 0.1827964 | 4.37907 | 1.760764 | TRUE | C:\Users\PC\GitHub\Junior_Lab_Repo\OrganizedData\2024_organized\batch1\monday\monday_10428\fracture\Fracture_20240401_193229_7_2.csv | C:\Users\PC\GitHub\Junior_Lab_Repo\OrganizedData\2023_organized\batch1\monday\monday_033016\fracture\Fracture_20230417_162808_4_2.csv
40 | 60 | 2024 | CNT | batch1 | monday | monday_10432 | CNT_1 | 10432 | 1 | 25.4 | 9.5 | 15.35 | 0.6043307 | 507.8644 | 0.1912715 | 4.658964 | 2.003368 | TRUE | C:\Users\PC\GitHub\Junior_Lab_Repo\OrganizedData\2024_organized\batch1\monday\monday_10432\fracture\Fracture_20240401_92159_4_2.csv | C:\Users\PC\GitHub\Junior_Lab_Repo\OrganizedData\2023_organized\batch1\monday\monday_033016\fracture\Fracture_20230417_161539_3_2.csv
40 | 60 | 2024 | CNT | batch1 | tuesday | tuesday_10415 | CNT_1 | 10415 | 1 | 25.4 | 9.56 | 15.05 | 0.5925197 | 446.6138 | 0.127401 | 3.887909 | 1.287581 | TRUE | C:\Users\PC\GitHub\Junior_Lab_Repo\OrganizedData\2024_organized\batch1\tuesday\tuesday_10415\fracture\Fracture_20240402_90350_1_2.csv | C:\Users\PC\GitHub\Junior_Lab_Repo\OrganizedData\2023_organized\batch1\monday\monday_033016\fracture\Fracture_20230417_161539_1_2.csv
40 | 60 | 2024 | CNT | batch1 | tuesday | tuesday_10417 | CNT_1 | 10417 | 1 | 25.4 | 9.53 | 15.15 | 0.5964567 | 499.5613 | 0.1270888 | 4.429352 | 1.301039 | TRUE | C:\Users\PC\GitHub\Junior_Lab_Repo\OrganizedData\2024_organized\batch1\tuesday\tuesday_10417\fracture\Fracture_20240402_122031_6_2.csv | C:\Users\PC\GitHub\Junior_Lab_Repo\OrganizedData\2023_organized\batch1\monday\monday_040308\fracture\Fracture_20230403_90454_1_2.csv
40 | 60 | 2024 | CNT | batch1 | tuesday | tuesday_10422 | CNT_1 | 10422 | 1 | 25.4 | 8.87 | 14.65 | 0.5767717 | 469.418 | 0.1471092 | 4.151023 | 1.542794 | TRUE | C:\Users\PC\GitHub\Junior_Lab_Repo\OrganizedData\2024_organized\batch1\tuesday\tuesday_10422\fracture\Fracture_20240402_173811_7_2.csv | C:\Users\PC\GitHub\Junior_Lab_Repo\OrganizedData\2023_organized\batch1\tuesday\tuesday_040308\fracture\Fracture_20230404_83342_2_2.csv
40 | 60 | 2024 | CNT | batch1 | tuesday | tuesday_10431 | CNT_1 | 10431 | 1 | 25.4 | 10.43 | 15.25 | 0.6003937 | 454.8895 | 0.1882495 | 3.742312 | 1.778212 | TRUE | C:\Users\PC\GitHub\Junior_Lab_Repo\OrganizedData\2024_organized\batch1\tuesday\tuesday_10431\fracture\Fracture_20240402_150850_1_2.csv | C:\Users\PC\GitHub\Junior_Lab_Repo\OrganizedData\2023_organized\batch1\monday\monday_040308\fracture\Fracture_20230403_90454_4_2.csv
40 | 60 | 2024 | CNT | batch1 | wednesday | wednesday_10416 | CNT_1 | 10416 | 1 | 25.4 | 8.09 | 15.35 | 0.6043307 | 503.619 | 0.1543816 | 5.425238 | 1.898808 | TRUE | C:\Users\PC\GitHub\Junior_Lab_Repo\OrganizedData\2024_organized\batch1\wednesday\wednesday_10416\fracture\Fracture_20240403_91159_4_2.csv | C:\Users\PC\GitHub\Junior_Lab_Repo\OrganizedData\2023_organized\batch1\tuesday\tuesday_040308\fracture\Fracture_20230404_85357_4_2.csv
40 | 60 | 2024 | CNT | batch1 | wednesday | wednesday_10424 | CNT_1 | 10424 | 1 | 25.4 | 8.97 | 15.15 | 0.5964567 | 493.5515 | 0.1344556 | 4.649266 | 1.462388 | TRUE | C:\Users\PC\GitHub\Junior_Lab_Repo\OrganizedData\2024_organized\batch1\wednesday\wednesday_10424\fracture\Fracture_20240403_170753_6_2.csv | C:\Users\PC\GitHub\Junior_Lab_Repo\OrganizedData\2023_organized\batch1\monday\monday_040308\fracture\Fracture_20230403_92519_2_2.csv
40 | 60 | 2024 | CNT | batch1 | wednesday | wednesday_10425 | CNT_1 | 10425 | 1 | 25.4 | 9.07 | 15.15 | 0.5964567 | 512.7144 | 0.1516659 | 4.776531 | 1.631386 | TRUE | C:\Users\PC\GitHub\Junior_Lab_Repo\OrganizedData\2024_organized\batch1\wednesday\wednesday_10425\fracture\Fracture_20240403_144224_3_2.csv | C:\Users\PC\GitHub\Junior_Lab_Repo\OrganizedData\2023_organized\batch1\tuesday\tuesday_040308\fracture\Fracture_20230404_83342_1_2.csv
40 | 60 | 2024 | CNT | batch1 | thursday | thursday_10419 | CNT_1 | 10419 | 1 | 25.4 | 9.86 | 15.15 | 0.5964567 | 570.8795 | 0.2033352 | 4.892286 | 2.011925 | TRUE | C:\Users\PC\GitHub\Junior_Lab_Repo\OrganizedData\2024_organized\batch1\thursday\thursday_10419\fracture\Fracture_20240404_91154_1_2.csv | C:\Users\PC\GitHub\Junior_Lab_Repo\OrganizedData\2023_organized\batch1\monday\monday_040308\fracture\Fracture_20230403_90454_3_2.csv
40 | 60 | 2024 | CNT | batch1 | thursday | thursday_10421 | CNT_1 | 10421 | 1 | 25.4 | 10.55 | 14.55 | 0.5728346 | 476.1492 | 0.09487278807 | 3.489346 | 0.8288186 | TRUE | C:\Users\PC\GitHub\Junior_Lab_Repo\OrganizedData\2024_organized\batch1\thursday\thursday_10421\fracture\Fracture_20240404_114124_3_2.csv | C:\Users\PC\GitHub\Junior_Lab_Repo\OrganizedData\2023_organized\batch1\tuesday\tuesday_040308\fracture\Fracture_20230404_85357_2_2.csv
40 | 60 | 2024 | CNT | batch1 | thursday | thursday_10423 | CNT_1 | 10423 | 1 | 25.4 | 8.62 | 14.85 | 0.5846457 | 475.6709 | 0.132373 | 4.457024 | 1.455592 | TRUE | C:\Users\PC\GitHub\Junior_Lab_Repo\OrganizedData\2024_organized\batch1\thursday\thursday_10423\Fracture_20240404_180435.is_tens_Exports\Fracture_20240404_180435_6_2.csv | C:\Users\PC\GitHub\Junior_Lab_Repo\OrganizedData\2023_organized\batch1\monday\monday_040309\fracture\Fracture_20230417_95939_1_2.csv
40 | 60 | 2024 | CNT | batch1 | friday | friday_10434 | CNT_1 | 10434 | 1 | 25.4 | 9.98 | 15.35 | 0.6043307 | 396.285 | 0.1116771 | 3.460528 | 1.113441 | TRUE | C:\Users\PC\GitHub\Junior_Lab_Repo\OrganizedData\2024_organized\batch1\friday\friday_10434\Fracture_20240405_154123.is_tens_Exports\Fracture_20240405_154123_1_2.csv | C:\Users\PC\GitHub\Junior_Lab_Repo\OrganizedData\2023_organized\batch1\monday\monday_040309\fracture\Fracture_20230417_95939_3_2.csv
40 | 60 | 2024 | CNT | batch2 | monday | monday_10418 | CNT_1 | 10418 | 1 | 25.4 | 9.57 | 14.75 | 0.5807087 | 445.9343 | 0.098094273 | 3.708585 | 0.9624587 | TRUE | C:\Users\PC\GitHub\Junior_Lab_Repo\OrganizedData\2024_organized\batch2\monday\monday_10418\fracture\Fracture_20240415_160544_6_2.csv | C:\Users\PC\GitHub\Junior_Lab_Repo\OrganizedData\2023_organized\batch1\monday\monday_040309\fracture\Fracture_20230417_95939_2_2.csv
40 | 60 | 2024 | CNT | batch2 | monday | monday_10428 | CNT_1 | 10428 | 1 | 25.4 | 10.33 | 15.35 | 0.6043307 | 522.3525 | 0.1418199 | 4.406853 | 1.366063 | TRUE | C:\Users\PC\GitHub\Junior_Lab_Repo\OrganizedData\2024_organized\batch2\monday\monday_10428\fracture\Fracture_20240415_192460_7_2.csv | C:\Users\PC\GitHub\Junior_Lab_Repo\OrganizedData\2023_organized\batch1\monday\monday_040309\fracture\Fracture_20230417_95254_2_2.csv
40 | 60 | 2024 | CNT | batch2 | monday | monday_10432 | CNT_1 | 10432 | 1 | 25.4 | 9.5 | 15.35 | 0.6043307 | 540.2186 | 0.1573248 | 4.95577 | 1.647811 | TRUE | C:\Users\PC\GitHub\Junior_Lab_Repo\OrganizedData\2024_organized\batch2\monday\monday_10432\fracture\Fracture_20240415_91957_8_2.csv | C:\Users\PC\GitHub\Junior_Lab_Repo\OrganizedData\2023_organized\batch1\monday\monday_040316\fracture\Fracture_20230403_153304_1_2.csv
40 | 60 | 2024 | CNT | batch2 | tuesday | tuesday_10415 | CNT_1 | 10415 | 1 | 25.4 | 9.56 | 15.05 | 0.5925197 | 489.117 | 0.1298492 | 4.257912 | 1.312324 | TRUE | C:\Users\PC\GitHub\Junior_Lab_Repo\OrganizedData\2024_organized\batch2\tuesday\tuesday_10415\fracture\Fracture_20240416_90122_7_2.csv | C:\Users\PC\GitHub\Junior_Lab_Repo\OrganizedData\2023_organized\batch1\monday\monday_040316\fracture\Fracture_20230403_153304_3_2.csv
40 | 60 | 2024 | CNT | batch2 | tuesday | tuesday_10417 | CNT_1 | 10417 | 1 | 25.4 | 9.53 | 15.15 | 0.5964567 | 452.9713 | 0.1400145 | 4.016263 | 1.433364 | TRUE | C:\Users\PC\GitHub\Junior_Lab_Repo\OrganizedData\2024_organized\batch2\tuesday\tuesday_10417\fracture\Fracture_20240416_114211_3_2.csv | C:\Users\PC\GitHub\Junior_Lab_Repo\OrganizedData\2023_organized\batch1\monday\monday_040316\fracture\Fracture_20230403_153304_2_2.csv
40 | 60 | 2024 | CNT | batch2 | tuesday | tuesday_10422 | CNT_1 | 10422 | 1 | 25.4 | 8.87 | 14.65 | 0.5767717 | 450.1327 | 0.1293846 | 3.980485 | 1.356908 | TRUE | C:\Users\PC\GitHub\Junior_Lab_Repo\OrganizedData\2024_organized\batch2\tuesday\tuesday_10422\fracture\Fracture_20240416_180236_5_2.csv | C:\Users\PC\GitHub\Junior_Lab_Repo\OrganizedData\2023_organized\batch1\monday\monday_040316\fracture\Fracture_20230403_153304_4_2.csv
40 | 60 | 2024 | CNT | batch2 | tuesday | tuesday_10431 | CNT_1 | 10431 | 1 | 25.4 | 10.43 | 15.25 | 0.6003937 | 468.2909 | 0.1299239 | 3.852563 | 1.227266 | TRUE | C:\Users\PC\GitHub\Junior_Lab_Repo\OrganizedData\2024_organized\batch2\tuesday\tuesday_10431\fracture\Fracture_20240416_150238_4_2.csv | C:\Users\PC\GitHub\Junior_Lab_Repo\OrganizedData\2023_organized\batch1\tuesday\tuesday_040411\fracture\Fracture_20230404_121630_3_2.csv
40 | 60 | 2024 | CNT | batch2 | wednesday | wednesday_10416 | CNT_1 | 10416 | 1 | 25.4 | 8.09 | 15.35 | 0.6043307 | 512.9507 | 0.1554892 | 5.525764 | 1.912431 | TRUE | C:\Users\PC\GitHub\Junior_Lab_Repo\OrganizedData\2024_organized\batch2\wednesday\wednesday_10416\fracture\Fracture_20240417_81020_5_2.csv | C:\Users\PC\GitHub\Junior_Lab_Repo\OrganizedData\2023_organized\batch1\tuesday\tuesday_040411\fracture\Fracture_20230404_121630_2_2.csv
40 | 60 | 2024 | CNT | batch2 | wednesday | wednesday_10424 | CNT_1 | 10424 | 1 | 25.4 | 8.97 | 15.15 | 0.5964567 | 544.5346 | 0.1683319 | 5.129528 | 1.830838 | TRUE | C:\Users\PC\GitHub\Junior_Lab_Repo\OrganizedData\2024_organized\batch2\wednesday\wednesday_10424\fracture\Fracture_20240417_175036_5_2.csv | C:\Users\PC\GitHub\Junior_Lab_Repo\OrganizedData\2023_organized\batch1\tuesday\tuesday_040411\fracture\Fracture_20230404_121630_4_2.csv
40 | 60 | 2024 | CNT | batch2 | wednesday | wednesday_10425 | CNT_1 | 10425 | 1 | 25.4 | 9.07 | 15.15 | 0.5964567 | 493.2975 | 0.122728 | 4.59564 | 1.320117 | TRUE | C:\Users\PC\GitHub\Junior_Lab_Repo\OrganizedData\2024_organized\batch2\wednesday\wednesday_10425\fracture\Fracture_20240417_141803_8_2.csv | C:\Users\PC\GitHub\Junior_Lab_Repo\OrganizedData\2023_organized\batch1\tuesday\tuesday_040411\fracture\Fracture_20230404_121630_1_2.csv
40 | 60 | 2024 | CNT | batch2 | thursday | thursday_10419 | CNT_1 | 10419 | 1 | 25.4 | 9.86 | 15.15 | 0.5964567 | 482.1505 | 0.1268515 | 4.131902 | 1.255148 | TRUE | C:\Users\PC\GitHub\Junior_Lab_Repo\OrganizedData\2024_organized\batch2\thursday\thursday_10419\fracture\Fracture_20240418_94536_1_2.csv | C:\Users\PC\GitHub\Junior_Lab_Repo\OrganizedData\2023_organized\batch1\tuesday\tuesday_040414\fracture\Fracture_20230404_143714_3_2.csv
40 | 60 | 2024 | CNT | batch2 | thursday | thursday_10421 | CNT_1 | 10421 | 1 | 25.4 | 10.55 | 14.55 | 0.5728346 | 556.2302 | 0.213877 | 4.076201 | 1.868451 | TRUE | C:\Users\PC\GitHub\Junior_Lab_Repo\OrganizedData\2024_organized\batch2\thursday\thursday_10421\fracture\Fracture_20240418_112559_6_2.csv | C:\Users\PC\GitHub\Junior_Lab_Repo\OrganizedData\2023_organized\batch1\friday\friday_040414\fracture\Fracture_20230419_170432_7_2.csv
40 | 60 | 2024 | CNT | batch2 | thursday | thursday_10423 | CNT_1 | 10423 | 1 | 25.4 | 8.62 | 14.85 | 0.5846457 | 319.682 | 0.07715594398 | 2.995412 | 0.8484176 | TRUE | C:\Users\PC\GitHub\Junior_Lab_Repo\OrganizedData\2024_organized\batch2\thursday\thursday_10423\fracture\Fracture_20240418_183839_7_2.csv | C:\Users\PC\GitHub\Junior_Lab_Repo\OrganizedData\2023_organized\batch1\tuesday\tuesday_040414\fracture\Fracture_20230404_143714_4_2.csv
40 | 60 | 2024 | CNT | batch2 | thursday | thursday_10430 | CNT_1 | 10430 | 1 | 25.4 | 10.22 | 14.55 | 0.5728346 | 460.7208 | 0.1134007 | 3.485302 | 1.022669 | TRUE | C:\Users\PC\GitHub\Junior_Lab_Repo\OrganizedData\2024_organized\batch2\thursday\thursday_10430\fracture\Fracture_20240418_144330_1_2.csv | C:\Users\PC\GitHub\Junior_Lab_Repo\OrganizedData\2023_organized\batch1\friday\friday_040414\fracture\Fracture_20230419_170432_5_2.csv
40 | 60 | 2024 | CNT | batch2 | friday | friday_10420 | CNT_1 | 10420 | 1 | 25.4 | 9.92 | 15.45 | 0.6082677 | 513.8655 | 0.2041845 | 4.585896 | 2.068655 | TRUE | C:\Users\PC\GitHub\Junior_Lab_Repo\OrganizedData\2024_organized\batch2\friday\friday_10420\fracture\Fracture_20240419_130559_1_2.csv | C:\Users\PC\GitHub\Junior_Lab_Repo\OrganizedData\2023_organized\batch1\tuesday\tuesday_040414\fracture\Fracture_20230404_143714_2_2.csv
40 | 60 | 2024 | CNT | batch2 | friday | friday_10434 | CNT_1 | 10434 | 1 | 25.4 | 9.98 | 15.35 | 0.6043307 | 429.5258 | 0.1049129 | 3.7508 | 1.046002 | TRUE | C:\Users\PC\GitHub\Junior_Lab_Repo\OrganizedData\2024_organized\batch2\friday\friday_10434\fracture\Fracture_20240419_151460_8_2.csv | C:\Users\PC\GitHub\Junior_Lab_Repo\OrganizedData\2023_organized\batch1\friday\friday_040414\fracture\Fracture_20230419_170432_6_2.csv
40 | 60 | 2024 | CNT | batch1 | monday | monday_10418 | CNT_2 | 10418 | 2 | 25.4 | 10 | 15.15 | 0.5964567 | 438.1713 | 0.1110283 | 3.702442 | 1.083203 | TRUE | C:\Users\PC\GitHub\Junior_Lab_Repo\OrganizedData\2024_organized\batch1\monday\monday_10418\fracture\Fracture_20240401_164955_4_2.csv | C:\Users\PC\GitHub\Junior_Lab_Repo\OrganizedData\2023_organized\batch1\tuesday\tuesday_040414\fracture\Fracture_20230404_143714_1_2.csv
40 | 60 | 2024 | CNT | batch1 | monday | monday_10428 | CNT_2 | 10428 | 2 | 25.4 | 9.55 | 15.05 | 0.5925197 | 455.1474 | 0.1047147 | 3.966345 | 1.059409 | TRUE | C:\Users\PC\GitHub\Junior_Lab_Repo\OrganizedData\2024_organized\batch1\monday\monday_10428\fracture\Fracture_20240401_193229_2_2.csv | C:\Users\PC\GitHub\Junior_Lab_Repo\OrganizedData\2023_organized\batch1\friday\friday_040414\fracture\Fracture_20230419_170432_8_2.csv
40 | 60 | 2024 | CNT | batch1 | monday | monday_10432 | CNT_2 | 10432 | 2 | 25.4 | 8.31 | 15.05 | 0.5925197 | 497.3004 | 0.1030824 | 4.980347 | 1.198514 | TRUE | C:\Users\PC\GitHub\Junior_Lab_Repo\OrganizedData\2024_organized\batch1\monday\monday_10432\fracture\Fracture_20240401_90926_1_2.csv | C:\Users\PC\GitHub\Junior_Lab_Repo\OrganizedData\2023_organized\batch1\tuesday\tuesday_040416\fracture\Fracture_20231114_165619_2_2.csv
40 | 60 | 2024 | CNT | batch1 | tuesday | tuesday_10415 | CNT_2 | 10415 | 2 | 25.4 | 9.25 | 15.15 | 0.5964567 | 439.1507 | 0.09714123 | 4.011587 | 1.024561 | TRUE | C:\Users\PC\GitHub\Junior_Lab_Repo\OrganizedData\2024_organized\batch1\tuesday\tuesday_10415\fracture\Fracture_20240402_90554_1_2.csv | C:\Users\PC\GitHub\Junior_Lab_Repo\OrganizedData\2023_organized\batch1\tuesday\tuesday_040416\fracture\Fracture_20231114_165619_3_2.csv
40 | 60 | 2024 | CNT | batch1 | tuesday | tuesday_10417 | CNT_2 | 10417 | 2 | 25.4 | 9.8 | 14.95 | 0.5885827 | 441.2505 | 0.1229509 | 3.691208 | 1.200575 | TRUE | C:\Users\PC\GitHub\Junior_Lab_Repo\OrganizedData\2024_organized\batch1\tuesday\tuesday_10417\fracture\Fracture_20240402_122031_2_2.csv | C:\Users\PC\GitHub\Junior_Lab_Repo\OrganizedData\2023_organized\batch1\tuesday\tuesday_040416\fracture\Fracture_20231114_164643_1_2.csv
40 | 60 | 2024 | CNT | batch1 | tuesday | tuesday_10422 | CNT_2 | 10422 | 2 | 25.4 | 9.36 | 14.85 | 0.5846457 | 459.6709 | 0.1528067 | 3.966586 | 1.547441 | TRUE | C:\Users\PC\GitHub\Junior_Lab_Repo\OrganizedData\2024_organized\batch1\tuesday\tuesday_10422\fracture\Fracture_20240402_173811_4_2.csv | C:\Users\PC\GitHub\Junior_Lab_Repo\OrganizedData\2023_organized\batch1\tuesday\tuesday_040416\fracture\Fracture_20231114_165619_1_2.csv
40 | 60 | 2024 | CNT | batch1 | tuesday | tuesday_10431 | CNT_2 | 10431 | 2 | 25.4 | 9.69 | 15.05 | 0.5925197 | 435.8952 | 0.1438326 | 3.743692 | 1.434146 | TRUE | C:\Users\PC\GitHub\Junior_Lab_Repo\OrganizedData\2024_organized\batch1\tuesday\tuesday_10431\fracture\Fracture_20240402_150850_2_2.csv | C:\Users\PC\GitHub\Junior_Lab_Repo\OrganizedData\2023_organized\batch1\tuesday\tuesday_040417\fracture\Fracture_20230404_180755_2_2.csv
40 | 60 | 2024 | CNT | batch1 | wednesday | wednesday_10416 | CNT_2 | 10416 | 2 | 25.4 | 9.54 | 15.05 | 0.5925197 | 476.1492 | 0.09487278807 | 4.153713 | 0.9608441 | TRUE | C:\Users\PC\GitHub\Junior_Lab_Repo\OrganizedData\2024_organized\batch1\wednesday\wednesday_10416\fracture\Fracture_20240404_114124_3_2.csv | C:\Users\PC\GitHub\Junior_Lab_Repo\OrganizedData\2023_organized\batch1\tuesday\tuesday_040417\fracture\Fracture_20230404_180755_1_2.csv
40 | 60 | 2024 | CNT | batch1 | wednesday | wednesday_10424 | CNT_2 | 10424 | 2 | 25.4 | 9.75 | 14.95 | 0.5885827 | 480.3885 | 0.1328492 | 4.039219 | 1.303881 | TRUE | C:\Users\PC\GitHub\Junior_Lab_Repo\OrganizedData\2024_organized\batch1\wednesday\wednesday_10424\fracture\Fracture_20240403_170753_8_2.csv | C:\Users\PC\GitHub\Junior_Lab_Repo\OrganizedData\2023_organized\batch1\tuesday\tuesday_040417\fracture\Fracture_20230404_180755_3_2.csv
40 | 60 | 2024 | CNT | batch1 | wednesday | wednesday_10425 | CNT_2 | 10425 | 2 | 25.4 | 9.76 | 14.95 | 0.5885827 | 500.7773 | 0.1826351839 | 4.206338 | 1.790681 | TRUE | C:\Users\PC\GitHub\Junior_Lab_Repo\OrganizedData\2024_organized\batch1\wednesday\wednesday_10425\fracture\Fracture_20240403_144224_4_2.csv | C:\Users\PC\GitHub\Junior_Lab_Repo\OrganizedData\2023_organized\batch1\tuesday\tuesday_040417\fracture\Fracture_20230404_175426_3_2.csv
40 | 60 | 2024 | CNT | batch1 | thursday | thursday_10419 | CNT_2 | 10419 | 2 | 25.4 | 9.69 | 14.95 | 0.5885827 | 449.3343 | 0.1208013 | 3.801502 | 1.192975 | TRUE | C:\Users\PC\GitHub\Junior_Lab_Repo\OrganizedData\2024_organized\batch1\thursday\thursday_10419\fracture\Fracture_20240404_91414_1_2.csv | C:\Users\PC\GitHub\Junior_Lab_Repo\OrganizedData\2023_organized\batch1\wednesday\wednesday_040508\fracture\Fracture_20230405_85157_2_2.csv
40 | 60 | 2024 | CNT | batch1 | thursday | thursday_10421 | CNT_2 | 10421 | 2 | 25.4 | 8.67 | 14.75 | 0.5807087 | 453.6815 | 0.1154217 | 4.164677 | 1.250026 | TRUE | C:\Users\PC\GitHub\Junior_Lab_Repo\OrganizedData\2024_organized\batch1\thursday\thursday_10421\fracture\Fracture_20240404_114124_7_2.csv | C:\Users\PC\GitHub\Junior_Lab_Repo\OrganizedData\2023_organized\batch1\wednesday\wednesday_040508\fracture\Fracture_20230405_85748_3_2.csv
40 | 60 | 2024 | CNT | batch1 | friday | friday_10420 | CNT_2 | 10420 | 2 | 25.4 | 10.18 | 15.15 | 0.5964567 | 476.5547 | 0.1528553 | 3.955572 | 1.464903 | TRUE | C:\Users\PC\GitHub\Junior_Lab_Repo\OrganizedData\2024_organized\batch1\friday\friday_10420\Fracture_20240405_114504.is_tens_Exports\Fracture_20240405_114504_5_2.csv | C:\Users\PC\GitHub\Junior_Lab_Repo\OrganizedData\2023_organized\batch1\wednesday\wednesday_040508\fracture\Fracture_20230405_85748_2_2.csv
40 | 60 | 2024 | CNT | batch2 | monday | monday_10418 | CNT_2 | 10418 | 2 | 25.4 | 10 | 15.15 | 0.5964567 | 421.5283 | 0.1317876 | 3.561813 | 1.285733 | TRUE | C:\Users\PC\GitHub\Junior_Lab_Repo\OrganizedData\2024_organized\batch2\monday\monday_10418\fracture\Fracture_20240415_160544_5_2.csv | C:\Users\PC\GitHub\Junior_Lab_Repo\OrganizedData\2023_organized\batch1\wednesday\wednesday_040508\fracture\Fracture_20230405_85157_1_2.csv
40 | 60 | 2024 | CNT | batch2 | monday | monday_10428 | CNT_2 | 10428 | 2 | 25.4 | 9.55 | 15.05 | 0.5925197 | 463.5079 | 0.1145493 | 4.039202 | 1.158907 | TRUE | C:\Users\PC\GitHub\Junior_Lab_Repo\OrganizedData\2024_organized\batch2\monday\monday_10428\fracture\Fracture_20240415_192460_5_2.csv | C:\Users\PC\GitHub\Junior_Lab_Repo\OrganizedData\2023_organized\batch1\wednesday\wednesday_040514\fracture\Fracture_20230405_142401_2_2.csv
40 | 60 | 2024 | CNT | batch2 | monday | monday_10432 | CNT_2 | 10432 | 2 | 25.4 | 8.31 | 15.05 | 0.5925197 | 405.4524 | 0.07382763 | 4.060511 | 0.858376 | TRUE | C:\Users\PC\GitHub\Junior_Lab_Repo\OrganizedData\2024_organized\batch2\monday\monday_10432\fracture\Fracture_20240415_91957_3_2.csv | C:\Users\PC\GitHub\Junior_Lab_Repo\OrganizedData\2023_organized\batch1\wednesday\wednesday_040514\fracture\Fracture_20230403_92519_1_2.csv
40 | 60 | 2024 | CNT | batch2 | tuesday | tuesday_10415 | CNT_2 | 10415 | 2 | 25.4 | 9.25 | 15.15 | 0.5964567 | 470.148 | 0.1495614 | 4.294743 | 1.577444 | TRUE | C:\Users\PC\GitHub\Junior_Lab_Repo\OrganizedData\2024_organized\batch2\tuesday\tuesday_10415\fracture\Fracture_20240416_90122_8_2.csv | C:\Users\PC\GitHub\Junior_Lab_Repo\OrganizedData\2023_organized\batch1\wednesday\wednesday_040517\fracture\Fracture_20230405_164927_4_2.csv
40 | 60 | 2024 | CNT | batch2 | tuesday | tuesday_10417 | CNT_2 | 10417 | 2 | 25.4 | 9.8 | 14.95 | 0.5885827 | 438.8689 | 0.1283796 | 3.671285 | 1.253585 | TRUE | C:\Users\PC\GitHub\Junior_Lab_Repo\OrganizedData\2024_organized\batch2\tuesday\tuesday_10417\fracture\Fracture_20240416_114211_2_2.csv | C:\Users\PC\GitHub\Junior_Lab_Repo\OrganizedData\2023_organized\batch1\wednesday\wednesday_040517\fracture\Fracture_20230405_170828_4_2.csv
40 | 60 | 2024 | CNT | batch2 | tuesday | tuesday_10422 | CNT_2 | 10422 | 2 | 25.4 | 9.36 | 14.85 | 0.5846457 | 437.9232 | 0.1767598985 | 3.778921 | 1.79001 | TRUE | C:\Users\PC\GitHub\Junior_Lab_Repo\OrganizedData\2024_organized\batch2\tuesday\tuesday_10422\fracture\Fracture_20240416_180236_7_2.csv | C:\Users\PC\GitHub\Junior_Lab_Repo\OrganizedData\2023_organized\batch1\thursday\thursday_040608\fracture\Fracture_20230406_92408_1_2.csv
40 | 60 | 2024 | CNT | batch2 | tuesday | tuesday_10431 | CNT_2 | 10431 | 2 | 25.4 | 9.69 | 15.05 | 0.5925197 | 467.7243 | 0.1487336 | 4.017057 | 1.483013 | TRUE | C:\Users\PC\GitHub\Junior_Lab_Repo\OrganizedData\2024_organized\batch2\tuesday\tuesday_10431\fracture\Fracture_20240416_150238_3_2.csv | C:\Users\PC\GitHub\Junior_Lab_Repo\OrganizedData\2023_organized\batch1\thursday\thursday_040608\fracture\Fracture_20230406_85917_2_2.csv
40 | 60 | 2024 | CNT | batch2 | wednesday | wednesday_10416 | CNT_2 | 10416 | 2 | 25.4 | 9.54 | 15.05 | 0.5925197 | 510.8202 | 0.1488098 | 4.456167 | 1.507102 | TRUE | C:\Users\PC\GitHub\Junior_Lab_Repo\OrganizedData\2024_organized\batch2\wednesday\wednesday_10416\fracture\Fracture_20240417_81020_7_2.csv | C:\Users\PC\GitHub\Junior_Lab_Repo\OrganizedData\2023_organized\batch1\thursday\thursday_040608\fracture\Fracture_20230406_85917_1_2.csv
40 | 60 | 2024 | CNT | batch2 | wednesday | wednesday_10424 | CNT_2 | 10424 | 2 | 25.4 | 9.75 | 14.95 | 0.5885827 | 488.935 | 0.1367013 | 4.11108 | 1.341688 | TRUE | C:\Users\PC\GitHub\Junior_Lab_Repo\OrganizedData\2024_organized\batch2\wednesday\wednesday_10424\fracture\Fracture_20240417_175036_7_2.csv | C:\Users\PC\GitHub\Junior_Lab_Repo\OrganizedData\2023_organized\batch1\thursday\thursday_040608\fracture\Fracture_20230406_85917_3_2.csv
40 | 60 | 2024 | CNT | batch2 | wednesday | wednesday_10425 | CNT_2 | 10425 | 2 | 25.4 | 9.76 | 14.95 | 0.5885827 | 446.2531 | 0.136431 | 3.748356 | 1.337663 | TRUE | C:\Users\PC\GitHub\Junior_Lab_Repo\OrganizedData\2024_organized\batch2\wednesday\wednesday_10425\fracture\Fracture_20240417_141803_4_2.csv | C:\Users\PC\GitHub\Junior_Lab_Repo\OrganizedData\2023_organized\batch1\thursday\thursday_040614\fracture\Fracture_20230406_145409_3_2.csv
40 | 60 | 2024 | CNT | batch2 | thursday | thursday_10419 | CNT_2 | 10419 | 2 | 25.4 | 9.69 | 14.95 | 0.5885827 | 428.1851 | 0.09812047795 | 3.622573 | 0.9689907 | TRUE | C:\Users\PC\GitHub\Junior_Lab_Repo\OrganizedData\2024_organized\batch2\thursday\thursday_10419\fracture\Fracture_20240418_94536_3_2.csv | C:\Users\PC\GitHub\Junior_Lab_Repo\OrganizedData\2023_organized\batch1\thursday\thursday_040614\fracture\Fracture_20230406_145409_1_2.csv
40 | 60 | 2024 | CNT | batch2 | thursday | thursday_10421 | CNT_2 | 10421 | 2 | 25.4 | 8.67 | 14.75 | 0.5807087 | 473.181 | 0.1669885 | 4.343677 | 1.808498 | TRUE | C:\Users\PC\GitHub\Junior_Lab_Repo\OrganizedData\2024_organized\batch2\thursday\thursday_10421\fracture\Fracture_20240418_112559_5_2.csv | C:\Users\PC\GitHub\Junior_Lab_Repo\OrganizedData\2023_organized\batch1\thursday\thursday_040614\fracture\Fracture_20230406_145409_4_2.csv
40 | 60 | 2024 | CNT | batch2 | thursday | thursday_10423 | CNT_2 | 10423 | 2 | 25.4 | 10.23 | 15.25 | 0.6003937 | 303.2383 | 0.058043366 | 2.543471 | 0.5589988 | TRUE | C:\Users\PC\GitHub\Junior_Lab_Repo\OrganizedData\2024_organized\batch2\thursday\thursday_10423\fracture\Fracture_20240418_183839_1_2.csv | C:\Users\PC\GitHub\Junior_Lab_Repo\OrganizedData\2023_organized\batch1\thursday\thursday_040614\fracture\Fracture_20230406_145409_2_2.csv
40 | 60 | 2024 | CNT | batch2 | thursday | thursday_10430 | CNT_2 | 10430 | 2 | 25.4 | 9.65 | 14.75 | 0.5807087 | 449.3253 | 0.1083464 | 3.705808 | 1.054236 | TRUE | C:\Users\PC\GitHub\Junior_Lab_Repo\OrganizedData\2024_organized\batch2\thursday\thursday_10430\fracture\Fracture_20240418_144330_3_2.csv | C:\Users\PC\GitHub\Junior_Lab_Repo\OrganizedData\2023_organized\batch1\friday\friday_040708\fracture\Fracture_20230407_93404_2_2.csv
40 | 60 | 2024 | CNT | batch2 | friday | friday_10420 | CNT_2 | 10420 | 2 | 25.4 | 10.18 | 15.15 | 0.5964567 | 498.3783 | 0.139003 | 4.136716 | 1.332148 | TRUE | C:\Users\PC\GitHub\Junior_Lab_Repo\OrganizedData\2024_organized\batch2\friday\friday_10420\fracture\Fracture_20240419_130855_1_2.csv | C:\Users\PC\GitHub\Junior_Lab_Repo\OrganizedData\2023_organized\batch1\friday\friday_040708\fracture\Fracture_20230407_91721_1_2.csv
40 | 60 | 2024 | CNT | batch2 | friday | friday_10434 | CNT_2 | 10434 | 2 | 25.4 | 9.06 | 15.15 | 0.5964567 | 402.1246 | 0.09225639 | 3.750393 | 0.9934463 | TRUE | C:\Users\PC\GitHub\Junior_Lab_Repo\OrganizedData\2024_organized\batch2\friday\friday_10434\fracture\Fracture_20240419_151460_6_2.csv | C:\Users\PC\GitHub\Junior_Lab_Repo\OrganizedData\2023_organized\batch1\friday\friday_040708\fracture\Fracture_20230407_91721_4_2.csv
40 | 60 | 2024 | CNT | batch1 | monday | monday_10418 | CNT_3 | 10418 | 3 | 25.4 | 8.75 | 14.95 | 0.5885827 | 426.0889 | 0.1002484 | 3.992101 | 1.09636 | TRUE | C:\Users\PC\GitHub\Junior_Lab_Repo\OrganizedData\2024_organized\batch1\monday\monday_10418\fracture\Fracture_20240401_164955_2_2.csv | C:\Users\PC\GitHub\Junior_Lab_Repo\OrganizedData\2023_organized\batch1\friday\friday_040708\fracture\Fracture_20230407_91721_2_2.csv
40 | 60 | 2024 | CNT | batch1 | monday | monday_10428 | CNT_3 | 10428 | 3 | 25.4 | 10.43 | 14.85 | 0.5846457 | 435.1746 | 0.0937885 | 3.369961 | 0.8523399 | TRUE | C:\Users\PC\GitHub\Junior_Lab_Repo\OrganizedData\2024_organized\batch1\monday\monday_10428\fracture\Fracture_20240401_193229_4_2.csv | C:\Users\PC\GitHub\Junior_Lab_Repo\OrganizedData\2023_organized\batch1\friday\friday_040714\fracture\Fracture_20230407_160903_5_2.csv
40 | 60 | 2024 | CNT | batch1 | monday | monday_10432 | CNT_3 | 10432 | 3 | 25.4 | 9.16 | 14.85 | 0.5846457 | 484.7002 | 0.1544583 | 4.273891 | 1.598319 | TRUE | C:\Users\PC\GitHub\Junior_Lab_Repo\OrganizedData\2024_organized\batch1\monday\monday_10432\fracture\Fracture_20240401_90926_4_2.csv | C:\Users\PC\GitHub\Junior_Lab_Repo\OrganizedData\2023_organized\batch1\friday\friday_040714\fracture\Fracture_20230407_160903_3_2.csv
40 | 60 | 2024 | CNT | batch1 | tuesday | tuesday_10415 | CNT_3 | 10415 | 3 | 25.4 | 9.46 | 15.25 | 0.6003937 | 425.4109 | 0.1058842 | 3.858654 | 1.102742 | TRUE | C:\Users\PC\GitHub\Junior_Lab_Repo\OrganizedData\2024_organized\batch1\tuesday\tuesday_10415\fracture\Fracture_20240402_84959_1_2.csv | C:\Users\PC\GitHub\Junior_Lab_Repo\OrganizedData\2023_organized\batch1\friday\friday_040714\fracture\Fracture_20230407_160903_4_2.csv
40 | 60 | 2024 | CNT | batch1 | tuesday | tuesday_10417 | CNT_3 | 10417 | 3 | 25.4 | 9.84 | 14.75 | 0.5807087 | 414.9348 | 0.1562081 | 3.356094 | 1.490593 | TRUE | C:\Users\PC\GitHub\Junior_Lab_Repo\OrganizedData\2024_organized\batch1\tuesday\tuesday_10417\fracture\Fracture_20240402_122031_7_2.csv | C:\Users\PC\GitHub\Junior_Lab_Repo\OrganizedData\2023_organized\batch1\friday\friday_040714\fracture\Fracture_20230407_160903_1_2.csv
40 | 60 | 2024 | CNT | batch1 | tuesday | tuesday_10422 | CNT_3 | 10422 | 3 | 25.4 | 9.98 | 15.05 | 0.5925197 | 403.0608 | 0.09582088515 | 3.361103 | 0.927661 | TRUE | C:\Users\PC\GitHub\Junior_Lab_Repo\OrganizedData\2024_organized\batch1\tuesday\tuesday_10422\fracture\Fracture_20240402_173811_5_2.csv | C:\Users\PC\GitHub\Junior_Lab_Repo\OrganizedData\2023_organized\batch1\friday\friday_042109\fracture\Fracture_20230421_85231_5_2.csv
40 | 60 | 2024 | CNT | batch1 | tuesday | tuesday_10431 | CNT_3 | 10431 | 3 | 25.4 | 8.63 | 14.85 | 0.5846457 | 407.8138 | 0.1041511 | 3.816777 | 1.143933 | TRUE | C:\Users\PC\GitHub\Junior_Lab_Repo\OrganizedData\2024_organized\batch1\tuesday\tuesday_10431\fracture\Fracture_20240402_150850_4_2.csv | C:\Users\PC\GitHub\Junior_Lab_Repo\OrganizedData\2023_organized\batch1\friday\friday_042109\fracture\Fracture_20230421_85231_7_2.csv
40 | 60 | 2024 | CNT | batch1 | wednesday | wednesday_10416 | CNT_3 | 10416 | 3 | 25.4 | 9.41 | 14.75 | 0.5807087 | 471.343 | 0.1108898 | 3.986546 | 1.106503 | TRUE | C:\Users\PC\GitHub\Junior_Lab_Repo\OrganizedData\2024_organized\batch1\wednesday\wednesday_10416\fracture\Fracture_20240403_91159_3_2.csv | C:\Users\PC\GitHub\Junior_Lab_Repo\OrganizedData\2023_organized\batch1\friday\friday_042109\fracture\Fracture_20230421_85231_2_2.csv
40 | 60 | 2024 | CNT | batch1 | wednesday | wednesday_10424 | CNT_3 | 10424 | 3 | 25.4 | 9.35 | 14.75 | 0.5807087 | 459.0034 | 0.101925 | 3.907092 | 1.023574 | TRUE | C:\Users\PC\GitHub\Junior_Lab_Repo\OrganizedData\2024_organized\batch1\wednesday\wednesday_10424\fracture\Fracture_20240403_170753_4_2.csv | C:\Users\PC\GitHub\Junior_Lab_Repo\OrganizedData\2023_organized\batch1\friday\friday_042109\fracture\Fracture_20230421_85231_6_2.csv
40 | 60 | 2024 | CNT | batch1 | wednesday | wednesday_10425 | CNT_3 | 10425 | 3 | 25.4 | 9.68 | 14.75 | 0.5807087 | 454.3556 | 0.1662169 | 3.735682 | 1.612316 | TRUE | C:\Users\PC\GitHub\Junior_Lab_Repo\OrganizedData\2024_organized\batch1\wednesday\wednesday_10425\fracture\Fracture_20240403_144224_2_2.csv | C:\Users\PC\GitHub\Junior_Lab_Repo\OrganizedData\2023_organized\batch1\friday\friday_042115\fracture\Fracture_20230421_151658_1_2.csv
40 | 60 | 2024 | CNT | batch1 | thursday | thursday_10419 | CNT_3 | 10419 | 3 | 25.4 | 9.05 | 14.75 | 0.5807087 | 448.3233 | 0.09672087 | 3.942685 | 1.003511 | TRUE | C:\Users\PC\GitHub\Junior_Lab_Repo\OrganizedData\2024_organized\batch1\thursday\thursday_10419\fracture\Fracture_20240404_91027_1_2.csv | C:\Users\PC\GitHub\Junior_Lab_Repo\OrganizedData\2023_organized\batch1\friday\friday_042115\fracture\Fracture_20230421_151658_5_2.csv
40 | 60 | 2024 | CNT | batch1 | thursday | thursday_10421 | CNT_3 | 10421 | 3 | 25.4 | 10.79 | 14.95 | 0.5885827 | 446.5084 | 0.1916208 | 3.392482 | 1.699436 | TRUE | C:\Users\PC\GitHub\Junior_Lab_Repo\OrganizedData\2024_organized\batch1\thursday\thursday_10421\fracture\Fracture_20240404_114124_5_2.csv | C:\Users\PC\GitHub\Junior_Lab_Repo\OrganizedData\2023_organized\batch1\friday\friday_042115\fracture\Fracture_20230421_151658_7_2.csv
40 | 60 | 2024 | CNT | batch1 | thursday | thursday_10423 | CNT_3 | 10423 | 3 | 25.4 | 9.56 | 15.05 | 0.5925197 | 436.1746 | 0.1370795 | 3.797032 | 1.385398 | TRUE | C:\Users\PC\GitHub\Junior_Lab_Repo\OrganizedData\2024_organized\batch1\thursday\thursday_10423\Fracture_20240404_180435.is_tens_Exports\Fracture_20240404_180435_1_2.csv | C:\Users\PC\GitHub\Junior_Lab_Repo\OrganizedData\2023_organized\batch1\friday\friday_042115\fracture\Fracture_20230421_151658_8_2.csv
40 | 60 | 2024 | CNT | batch1 | friday | friday_10434 | CNT_3 | 10434 | 3 | 25.4 | 10.48 | 14.95 | 0.5885827 | 357.8922 | 0.06079308 | 2.799628 | 0.5551068 | TRUE | C:\Users\PC\GitHub\Junior_Lab_Repo\OrganizedData\2024_organized\batch1\friday\friday_10434\Fracture_20240405_154123.is_tens_Exports\Fracture_20240405_154123_2_2.csv | C:\Users\PC\GitHub\Junior_Lab_Repo\OrganizedData\2023_organized\batch1\monday\monday_033016\fracture\Fracture_20230417_162808_2_2.csv
40 | 60 | 2024 | CNT | batch2 | monday | monday_10418 | CNT_3 | 10418 | 3 | 25.4 | 8.75 | 14.95 | 0.5885827 | 416.3075 | 0.147703 | 3.900458 | 1.615343 | TRUE | C:\Users\PC\GitHub\Junior_Lab_Repo\OrganizedData\2024_organized\batch2\monday\monday_10418\fracture\Fracture_20240415_160544_8_2.csv | C:\Users\PC\GitHub\Junior_Lab_Repo\OrganizedData\2023_organized\batch1\monday\monday_033016\fracture\Fracture_20230417_162808_3_2.csv
40 | 60 | 2024 | CNT | batch2 | monday | monday_10428 | CNT_3 | 10428 | 3 | 25.4 | 10.43 | 14.85 | 0.5846457 | 457.845 | 0.1106432 | 3.545519 | 1.005514 | TRUE | C:\Users\PC\GitHub\Junior_Lab_Repo\OrganizedData\2024_organized\batch2\monday\monday_10428\fracture\Fracture_20240415_192460_1_2.csv | C:\Users\PC\GitHub\Junior_Lab_Repo\OrganizedData\2023_organized\batch1\monday\monday_033016\fracture\Fracture_20230417_161539_2_2.csv
40 | 60 | 2024 | CNT | batch2 | monday | monday_10432 | CNT_3 | 10432 | 3 | 25.4 | 9.16 | 14.85 | 0.5846457 | 402.2889 | 0.1275219 | 3.547221 | 1.319584 | TRUE | C:\Users\PC\GitHub\Junior_Lab_Repo\OrganizedData\2024_organized\batch2\monday\monday_10432\fracture\Fracture_20240415_91957_6_2.csv | C:\Users\PC\GitHub\Junior_Lab_Repo\OrganizedData\2023_organized\batch1\monday\monday_033016\fracture\Fracture_20230417_161539_4_2.csv
40 | 60 | 2024 | CNT | batch2 | tuesday | tuesday_10415 | CNT_3 | 10415 | 3 | 25.4 | 9.46 | 15.25 | 0.6003937 | 438.4933 | 0.1434917 | 3.977317 | 1.494409 | TRUE | C:\Users\PC\GitHub\Junior_Lab_Repo\OrganizedData\2024_organized\batch2\tuesday\tuesday_10415\fracture\Fracture_20240416_90122_6_2.csv | C:\Users\PC\GitHub\Junior_Lab_Repo\OrganizedData\2023_organized\batch1\monday\monday_040308\fracture\Fracture_20230403_90454_2_2.csv
40 | 60 | 2024 | CNT | batch2 | tuesday | tuesday_10417 | CNT_3 | 10417 | 3 | 25.4 | 9.84 | 14.75 | 0.5807087 | 410.9511 | 0.1612377 | 3.323873 | 1.538586 | TRUE | C:\Users\PC\GitHub\Junior_Lab_Repo\OrganizedData\2024_organized\batch2\tuesday\tuesday_10417\fracture\Fracture_20240404_114124_8_2.csv | C:\Users\PC\GitHub\Junior_Lab_Repo\OrganizedData\2023_organized\batch1\tuesday\tuesday_040308\fracture\Fracture_20230404_83342_4_2.csv
40 | 60 | 2024 | CNT | batch2 | tuesday | tuesday_10422 | CNT_3 | 10422 | 3 | 25.4 | 9.98 | 15.05 | 0.5925197 | 436.3149 | 0.1036017657 | 3.638407 | 1.002989 | TRUE | C:\Users\PC\GitHub\Junior_Lab_Repo\OrganizedData\2024_organized\batch2\tuesday\tuesday_10422\fracture\Fracture_20240416_180236_8_2.csv | C:\Users\PC\GitHub\Junior_Lab_Repo\OrganizedData\2023_organized\batch1\monday\monday_040308\fracture\Fracture_20230403_92519_1_2.csv
40 | 60 | 2024 | CNT | batch2 | tuesday | tuesday_10431 | CNT_3 | 10431 | 3 | 25.4 | 8.63 | 14.85 | 0.5846457 | 367.7945 | 0.08769997887 | 3.442232 | 0.9632438 | TRUE | C:\Users\PC\GitHub\Junior_Lab_Repo\OrganizedData\2024_organized\batch2\tuesday\tuesday_10431\fracture\Fracture_20240416_150238_6_2.csv | C:\Users\PC\GitHub\Junior_Lab_Repo\OrganizedData\2023_organized\batch1\tuesday\tuesday_040308\fracture\Fracture_20230404_83342_3_2.csv
40 | 60 | 2024 | CNT | batch2 | wednesday | wednesday_10416 | CNT_3 | 10416 | 3 | 25.4 | 9.41 | 14.75 | 0.5807087 | 504.5502 | 0.1329112 | 4.267407 | 1.326241 | TRUE | C:\Users\PC\GitHub\Junior_Lab_Repo\OrganizedData\2024_organized\batch2\wednesday\wednesday_10416\fracture\Fracture_20240417_81020_8_2.csv | C:\Users\PC\GitHub\Junior_Lab_Repo\OrganizedData\2023_organized\batch1\monday\monday_040308\fracture\Fracture_20230403_92519_4_2.csv
40 | 60 | 2024 | CNT | batch2 | wednesday | wednesday_10424 | CNT_3 | 10424 | 3 | 25.4 | 9.35 | 14.75 | 0.5807087 | 460.4121 | 0.1350081 | 3.919083 | 1.355809 | TRUE | C:\Users\PC\GitHub\Junior_Lab_Repo\OrganizedData\2024_organized\batch2\wednesday\wednesday_10424\fracture\Fracture_20240417_175036_6_2.csv | C:\Users\PC\GitHub\Junior_Lab_Repo\OrganizedData\2023_organized\batch1\tuesday\tuesday_040308\fracture\Fracture_20230404_85357_3_2.csv
40 | 60 | 2024 | CNT | batch2 | wednesday | wednesday_10425 | CNT_3 | 10425 | 3 | 25.4 | 9.68 | 14.75 | 0.5807087 | 424.9044 | 0.1090695 | 3.493536 | 1.057982 | TRUE | C:\Users\PC\GitHub\Junior_Lab_Repo\OrganizedData\2024_organized\batch2\wednesday\wednesday_10425\fracture\Fracture_20240417_141803_6_2.csv | C:\Users\PC\GitHub\Junior_Lab_Repo\OrganizedData\2023_organized\batch1\monday\monday_040308\fracture\Fracture_20230403_92519_3_2.csv
40 | 60 | 2024 | CNT | batch2 | thursday | thursday_10419 | CNT_3 | 10419 | 3 | 25.4 | 9.05 | 14.75 | 0.5807087 | 427.7459 | 0.09064735 | 3.761721 | 0.9404959 | TRUE | C:\Users\PC\GitHub\Junior_Lab_Repo\OrganizedData\2024_organized\batch2\thursday\thursday_10419\fracture\Fracture_20240418_92606_4_2.csv | C:\Users\PC\GitHub\Junior_Lab_Repo\OrganizedData\2023_organized\batch1\tuesday\tuesday_040308\fracture\Fracture_20230404_85357_1_2.csv
40 | 60 | 2024 | CNT | batch2 | thursday | thursday_10421 | CNT_3 | 10421 | 3 | 25.4 | 10.79 | 14.95 | 0.5885827 | 448.8341 | 0.08903585774 | 3.410152 | 0.7896365 | TRUE | C:\Users\PC\GitHub\Junior_Lab_Repo\OrganizedData\2024_organized\batch2\thursday\thursday_10421\fracture\Fracture_20240418_112559_1_2.csv | C:\Users\PC\GitHub\Junior_Lab_Repo\OrganizedData\2023_organized\batch1\monday\monday_040309\fracture\Fracture_20230417_95939_4_2.csv
40 | 60 | 2024 | CNT | batch2 | thursday | thursday_10423 | CNT_3 | 10423 | 3 | 25.4 | 9.56 | 15.05 | 0.5925197 | 273.4377 | 0.0381720783 | 2.380358 | 0.385787 | TRUE | C:\Users\PC\GitHub\Junior_Lab_Repo\OrganizedData\2024_organized\batch2\thursday\thursday_10423\fracture\Fracture_20240418_183839_2_2.csv | C:\Users\PC\GitHub\Junior_Lab_Repo\OrganizedData\2023_organized\batch1\monday\monday_040309\fracture\Fracture_20230417_95254_3_2.csv
40 | 60 | 2024 | CNT | batch2 | thursday | thursday_10430 | CNT_3 | 10430 | 3 | 25.4 | 10.06 | 14.95 | 0.5885827 | 445.8717 | 0.1095985 | 3.633468 | 1.042534 | TRUE | C:\Users\PC\GitHub\Junior_Lab_Repo\OrganizedData\2024_organized\batch2\thursday\thursday_10430\fracture\Fracture_20240418_144330_6_2.csv | C:\Users\PC\GitHub\Junior_Lab_Repo\OrganizedData\2023_organized\batch1\monday\monday_040309\fracture\Fracture_20230417_95254_1_2.csv
40 | 60 | 2024 | CNT | batch2 | friday | friday_10420 | CNT_3 | 10420 | 3 | 25.4 | 8.57 | 14.95 | 0.5885827 | 463.7049 | 0.1036683 | 4.435783 | 1.157574 | TRUE | C:\Users\PC\GitHub\Junior_Lab_Repo\OrganizedData\2024_organized\batch2\friday\friday_10420\fracture\Fracture_20240419_130034_1_2.csv | C:\Users\PC\GitHub\Junior_Lab_Repo\OrganizedData\2023_organized\batch1\monday\monday_040309\fracture\Fracture_20230417_95254_4_2.csv
40 | 60 | 2024 | CNT | batch2 | friday | friday_10434 | CNT_3 | 10434 | 3 | 25.4 | 10.48 | 14.95 | 0.5885827 | 380.3693 | 0.08077433 | 2.975456 | 0.7375573 | TRUE | C:\Users\PC\GitHub\Junior_Lab_Repo\OrganizedData\2024_organized\batch2\friday\friday_10434\fracture\Fracture_20240419_151460_7_2.csv | C:\Users\PC\GitHub\Junior_Lab_Repo\OrganizedData\2023_organized\batch1\monday\monday_040316\fracture\Fracture_20230403_161101_1_2.csv
40 | 60 | 2024 | CNT | batch1 | monday | monday_10418 | CNT_4 | 10418 | 4 | 25.4 | 9.01 | 15.05 | 0.5925197 | 414.5738 | 0.08518638 | 3.829295 | 0.9134926 | TRUE | C:\Users\PC\GitHub\Junior_Lab_Repo\OrganizedData\2024_organized\batch1\monday\monday_10418\fracture\Fracture_20240401_164955_1_2.csv | C:\Users\PC\GitHub\Junior_Lab_Repo\OrganizedData\2023_organized\batch1\monday\monday_040316\fracture\Fracture_20230403_161101_4_2.csv
40 | 60 | 2024 | CNT | batch1 | monday | monday_10428 | CNT_4 | 10428 | 4 | 25.4 | 10.31 | 14.65 | 0.5767717 | 413.2517 | 0.1492199 | 3.143946 | 1.346355 | TRUE | C:\Users\PC\GitHub\Junior_Lab_Repo\OrganizedData\2024_organized\batch1\monday\monday_10428\fracture\Fracture_20240401_193229_6_2.csv | C:\Users\PC\GitHub\Junior_Lab_Repo\OrganizedData\2023_organized\batch1\monday\monday_040316\fracture\Fracture_20230403_161101_3_2.csv
40 | 60 | 2024 | CNT | batch1 | monday | monday_10432 | CNT_4 | 10432 | 4 | 25.4 | 9.64 | 14.65 | 0.5767717 | 474.7757 | 0.1268441 | 3.863051 | 1.22401 | TRUE | C:\Users\PC\GitHub\Junior_Lab_Repo\OrganizedData\2024_organized\batch1\monday\monday_10432\fracture\Fracture_20240401_92159_3_2.csv | C:\Users\PC\GitHub\Junior_Lab_Repo\OrganizedData\2023_organized\batch1\monday\monday_040316\fracture\Fracture_20230403_161101_2_2.csv
40 | 60 | 2024 | CNT | batch1 | tuesday | tuesday_10415 | CNT_4 | 10415 | 4 | 25.4 | 9.18 | 14.75 | 0.5807087 | 408.5323 | 0.1832422 | 3.541874 | 1.874275 | TRUE | C:\Users\PC\GitHub\Junior_Lab_Repo\OrganizedData\2024_organized\batch1\tuesday\tuesday_10415\fracture\Fracture_20240402_90731_1_2.csv | C:\Users\PC\GitHub\Junior_Lab_Repo\OrganizedData\2023_organized\batch1\friday\friday_040414\fracture\Fracture_20230419_170432_2_2.csv
40 | 60 | 2024 | CNT | batch1 | tuesday | tuesday_10417 | CNT_4 | 10417 | 4 | 25.4 | 10.52 | 15.35 | 0.6043307 | 398.0769 | 0.08112990372 | 3.29774 | 0.76736 | TRUE | C:\Users\PC\GitHub\Junior_Lab_Repo\OrganizedData\2024_organized\batch1\tuesday\tuesday_10417\fracture\Fracture_20240402_122031_3_2.csv | C:\Users\PC\GitHub\Junior_Lab_Repo\OrganizedData\2023_organized\batch1\friday\friday_040414\fracture\Fracture_20230419_170432_3_2.csv
40 | 60 | 2024 | CNT | batch1 | tuesday | tuesday_10422 | CNT_4 | 10422 | 4 | 25.4 | 10.25 | 15.25 | 0.6003937 | 399.0768 | 0.08137670132 | 3.340804 | 0.7821862 | TRUE | C:\Users\PC\GitHub\Junior_Lab_Repo\OrganizedData\2024_organized\batch1\tuesday\tuesday_10422\fracture\Fracture_20240402_173811_2_2.csv | C:\Users\PC\GitHub\Junior_Lab_Repo\OrganizedData\2023_organized\batch1\friday\friday_040414\fracture\Fracture_20230419_170432_1_2.csv
40 | 60 | 2024 | CNT | batch1 | tuesday | tuesday_10431 | CNT_4 | 10431 | 4 | 25.4 | 8.75 | 14.65 | 0.5767717 | 396.0375 | 0.07817955 | 3.550155 | 0.8311447 | TRUE | C:\Users\PC\GitHub\Junior_Lab_Repo\OrganizedData\2024_organized\batch1\tuesday\tuesday_10431\fracture\Fracture_20240402_150850_6_2.csv | C:\Users\PC\GitHub\Junior_Lab_Repo\OrganizedData\2023_organized\batch1\tuesday\tuesday_040416\fracture\Fracture_20231114_165619_4_2.csv
40 | 60 | 2024 | CNT | batch1 | wednesday | wednesday_10416 | CNT_4 | 10416 | 4 | 25.4 | 9.27 | 14.65 | 0.5767717 | 427.658 | 0.1746526 | 3.618561 | 1.752617 | TRUE | C:\Users\PC\GitHub\Junior_Lab_Repo\OrganizedData\2024_organized\batch1\wednesday\wednesday_10416\fracture\Fracture_20240403_91159_5_2.csv | C:\Users\PC\GitHub\Junior_Lab_Repo\OrganizedData\2023_organized\batch1\tuesday\tuesday_040416\fracture\Fracture_20231114_164643_2_2.csv
40 | 60 | 2024 | CNT | batch1 | wednesday | wednesday_10424 | CNT_4 | 10424 | 4 | 25.4 | 9.86 | 15.35 | 0.6043307 | 428.6817 | 0.09791511326 | 3.788988 | 0.9881133 | TRUE | C:\Users\PC\GitHub\Junior_Lab_Repo\OrganizedData\2024_organized\batch1\wednesday\wednesday_10424\fracture\Fracture_20240403_170753_2_2.csv | C:\Users\PC\GitHub\Junior_Lab_Repo\OrganizedData\2023_organized\batch1\tuesday\tuesday_040416\fracture\Fracture_20231114_164643_4_2.csv
40 | 60 | 2024 | CNT | batch1 | wednesday | wednesday_10425 | CNT_4 | 10425 | 4 | 25.4 | 9.91 | 15.35 | 0.6043307 | 435.0596 | 0.08806918095 | 3.825959 | 0.8842687 | TRUE | C:\Users\PC\GitHub\Junior_Lab_Repo\OrganizedData\2024_organized\batch1\wednesday\wednesday_10425\fracture\Fracture_20240403_144224_6_2.csv | C:\Users\PC\GitHub\Junior_Lab_Repo\OrganizedData\2023_organized\batch1\tuesday\tuesday_040416\fracture\Fracture_20231114_164643_3_2.csv
40 | 60 | 2024 | CNT | batch1 | thursday | thursday_10419 | CNT_4 | 10419 | 4 | 25.4 | 10.35 | 15.35 | 0.6043307 | 412.0144 | 0.1120752 | 3.469263 | 1.077465 | TRUE | C:\Users\PC\GitHub\Junior_Lab_Repo\OrganizedData\2024_organized\batch1\thursday\thursday_10419\fracture\Fracture_20240404_90541_1_2.csv | C:\Users\PC\GitHub\Junior_Lab_Repo\OrganizedData\2023_organized\batch1\tuesday\tuesday_040417\fracture\Fracture_20230404_175426_4_2.csv
40 | 60 | 2024 | CNT | batch1 | thursday | thursday_10421 | CNT_4 | 10421 | 4 | 25.4 | 8.85 | 15.35 | 0.6043307 | 436.2704 | 0.1290373 | 4.296133 | 1.450794 | TRUE | C:\Users\PC\GitHub\Junior_Lab_Repo\OrganizedData\2024_organized\batch1\thursday\thursday_10421\fracture\Fracture_20240404_114124_6_2.csv | C:\Users\PC\GitHub\Junior_Lab_Repo\OrganizedData\2023_organized\batch1\tuesday\tuesday_040417\fracture\Fracture_20230403_90454_3_2.csv
40 | 60 | 2024 | CNT | batch1 | friday | friday_10420 | CNT_4 | 10420 | 4 | 25.4 | 10.03 | 14.85 | 0.5846457 | 435.8571 | 0.09264935 | 3.509852 | 0.8755662 | TRUE | C:\Users\PC\GitHub\Junior_Lab_Repo\OrganizedData\2024_organized\batch1\friday\friday_10420\Fracture_20240405_114504.is_tens_Exports\Fracture_20240405_114504_4_2.csv | C:\Users\PC\GitHub\Junior_Lab_Repo\OrganizedData\2023_organized\batch1\tuesday\tuesday_040417\fracture\Fracture_20230404_175426_1_2.csv
40 | 60 | 2024 | CNT | batch2 | monday | monday_10418 | CNT_4 | 10418 | 4 | 25.4 | 9.01 | 15.05 | 0.5925197 | 384.1439 | 0.08441751244 | 3.548224 | 0.9052477 | TRUE | C:\Users\PC\GitHub\Junior_Lab_Repo\OrganizedData\2024_organized\batch2\monday\monday_10418\fracture\Fracture_20240415_160544_1_2.csv | C:\Users\PC\GitHub\Junior_Lab_Repo\OrganizedData\2023_organized\batch1\tuesday\tuesday_040417\fracture\Fracture_20230404_175426_2_2.csv
40 | 60 | 2024 | CNT | batch2 | monday | monday_10428 | CNT_4 | 10428 | 4 | 25.4 | 10.31 | 14.65 | 0.5767717 | 418.0943 | 0.1609868 | 3.180787 | 1.452523 | TRUE | C:\Users\PC\GitHub\Junior_Lab_Repo\OrganizedData\2024_organized\batch2\monday\monday_10428\fracture\Fracture_20240415_192460_8_2.csv | C:\Users\PC\GitHub\Junior_Lab_Repo\OrganizedData\2023_organized\batch1\wednesday\wednesday_040508\fracture\Fracture_20230405_85157_3_2.csv
40 | 60 | 2024 | CNT | batch2 | monday | monday_10432 | CNT_4 | 10432 | 4 | 25.4 | 9.64 | 14.65 | 0.5767717 | 398.5574 | 0.07829907 | 3.242895 | 0.7555637 | TRUE | C:\Users\PC\GitHub\Junior_Lab_Repo\OrganizedData\2024_organized\batch2\monday\monday_10432\fracture\Fracture_20240415_91957_1_2.csv | C:\Users\PC\GitHub\Junior_Lab_Repo\OrganizedData\2023_organized\batch1\wednesday\wednesday_040508\fracture\Fracture_20230405_85748_1_2.csv
40 | 60 | 2024 | CNT | batch2 | tuesday | tuesday_10415 | CNT_4 | 10415 | 4 | 25.4 | 9.18 | 14.75 | 0.5807087 | 432.0382 | 0.08989666 | 3.745664 | 0.919499 | TRUE | C:\Users\PC\GitHub\Junior_Lab_Repo\OrganizedData\2024_organized\batch2\tuesday\tuesday_10415\fracture\Fracture_20240416_90122_5_2.csv | C:\Users\PC\GitHub\Junior_Lab_Repo\OrganizedData\2023_organized\batch1\wednesday\wednesday_040508\fracture\Fracture_20230405_85748_4_2.csv
40 | 60 | 2024 | CNT | batch2 | tuesday | tuesday_10417 | CNT_4 | 10417 | 4 | 25.4 | 10.52 | 15.35 | 0.6043307 | 376.5552 | 0.1242781 | 3.119451 | 1.175474 | TRUE | C:\Users\PC\GitHub\Junior_Lab_Repo\OrganizedData\2024_organized\batch2\tuesday\tuesday_10417\fracture\Fracture_20240416_114211_6_2.csv | C:\Users\PC\GitHub\Junior_Lab_Repo\OrganizedData\2023_organized\batch1\wednesday\wednesday_040517\fracture\Fracture_20230405_170828_1_2.csv
40 | 60 | 2024 | CNT | batch2 | tuesday | tuesday_10422 | CNT_4 | 10422 | 4 | 25.4 | 10.25 | 15.25 | 0.6003937 | 436.553 | 0.1171122 | 3.654529 | 1.125673 | TRUE | C:\Users\PC\GitHub\Junior_Lab_Repo\OrganizedData\2024_organized\batch2\tuesday\tuesday_10422\fracture\Fracture_20240416_180236_4_2.csv | C:\Users\PC\GitHub\Junior_Lab_Repo\OrganizedData\2023_organized\batch1\wednesday\wednesday_040517\fracture\Fracture_20230405_164927_1_2.csv
40 | 60 | 2024 | CNT | batch2 | tuesday | tuesday_10431 | CNT_4 | 10431 | 4 | 25.4 | 8.75 | 14.65 | 0.5767717 | 365.0644 | 0.08074894781 | 3.272506 | 0.8584606 | TRUE | C:\Users\PC\GitHub\Junior_Lab_Repo\OrganizedData\2024_organized\batch2\tuesday\tuesday_10431\fracture\Fracture_20240416_150238_2_2.csv | C:\Users\PC\GitHub\Junior_Lab_Repo\OrganizedData\2023_organized\batch1\wednesday\wednesday_040517\fracture\Fracture_20230405_170828_2_2.csv
40 | 60 | 2024 | CNT | batch2 | wednesday | wednesday_10416 | CNT_4 | 10416 | 4 | 25.4 | 9.27 | 14.65 | 0.5767717 | 498.3778 | 0.1338918 | 4.216946 | 1.343587 | TRUE | C:\Users\PC\GitHub\Junior_Lab_Repo\OrganizedData\2024_organized\batch2\wednesday\wednesday_10416\fracture\Fracture_20240417_81020_6_2.csv | C:\Users\PC\GitHub\Junior_Lab_Repo\OrganizedData\2023_organized\batch1\wednesday\wednesday_040517\fracture\Fracture_20230405_170828_3_2.csv
40 | 60 | 2024 | CNT | batch2 | wednesday | wednesday_10424 | CNT_4 | 10424 | 4 | 25.4 | 9.86 | 15.35 | 0.6043307 | 450.11 | 0.1427327 | 3.978386 | 1.440391 | TRUE | C:\Users\PC\GitHub\Junior_Lab_Repo\OrganizedData\2024_organized\batch2\wednesday\wednesday_10424\fracture\Fracture_20240417_175036_4_2.csv | C:\Users\PC\GitHub\Junior_Lab_Repo\OrganizedData\2023_organized\batch1\thursday\thursday_040608\fracture\Fracture_20230406_92408_2_2.csv
40 | 60 | 2024 | CNT | batch2 | wednesday | wednesday_10425 | CNT_4 | 10425 | 4 | 25.4 | 9.91 | 15.35 | 0.6043307 | 411.5253 | 0.08603058 | 3.618996 | 0.8637999 | TRUE | C:\Users\PC\GitHub\Junior_Lab_Repo\OrganizedData\2024_organized\batch2\wednesday\wednesday_10425\fracture\Fracture_20240417_141803_3_2.csv | C:\Users\PC\GitHub\Junior_Lab_Repo\OrganizedData\2023_organized\batch1\thursday\thursday_040608\fracture\Fracture_20230406_92408_3_2.csv
40 | 60 | 2024 | CNT | batch2 | thursday | thursday_10419 | CNT_4 | 10419 | 4 | 25.4 | 10.35 | 15.35 | 0.6043307 | 426.9041 | 0.1606507 | 3.594638 | 1.544458 | TRUE | C:\Users\PC\GitHub\Junior_Lab_Repo\OrganizedData\2024_organized\batch2\thursday\thursday_10419\fracture\Fracture_20240418_94536_2_2.csv | C:\Users\PC\GitHub\Junior_Lab_Repo\OrganizedData\2023_organized\batch1\thursday\thursday_040608\fracture\Fracture_20230406_85917_4_2.csv
40 | 60 | 2024 | CNT | batch2 | thursday | thursday_10421 | CNT_4 | 10421 | 4 | 25.4 | 8.85 | 15.35 | 0.6043307 | 441.9946 | 0.1533929 | 4.352501 | 1.72463 | TRUE | C:\Users\PC\GitHub\Junior_Lab_Repo\OrganizedData\2024_organized\batch2\thursday\thursday_10421\fracture\Fracture_20240418_112559_8_2.csv | C:\Users\PC\GitHub\Junior_Lab_Repo\OrganizedData\2023_organized\batch1\thursday\thursday_040608\fracture\Fracture_20230406_92408_4_2.csv
40 | 60 | 2024 | CNT | batch2 | thursday | thursday_10423 | CNT_4 | 10423 | 4 | 25.4 | 10.68 | 15.35 | 0.6043307 | 242.1271 | 0.04259171276 | 1.975774 | 0.3968147 | TRUE | C:\Users\PC\GitHub\Junior_Lab_Repo\OrganizedData\2024_organized\batch2\thursday\thursday_10423\fracture\Fracture_20240418_183839_3_2.csv | C:\Users\PC\GitHub\Junior_Lab_Repo\OrganizedData\2023_organized\batch1\thursday\thursday_040614\fracture\Fracture_20230406_150045_4_2.csv
40 | 60 | 2024 | CNT | batch2 | thursday | thursday_10430 | CNT_4 | 10430 | 4 | 25.4 | 9.9 | 15.35 | 0.6043307 | 422.969 | 0.1312896 | 3.72339 | 1.31956 | TRUE | C:\Users\PC\GitHub\Junior_Lab_Repo\OrganizedData\2024_organized\batch2\thursday\thursday_10430\fracture\Fracture_20240418_144330_7_2.csv | C:\Users\PC\GitHub\Junior_Lab_Repo\OrganizedData\2023_organized\batch1\thursday\thursday_040614\fracture\Fracture_20230406_150045_3_2.csv
40 | 60 | 2024 | CNT | batch2 | friday | friday_10420 | CNT_4 | 10420 | 4 | 25.4 | 10.03 | 14.85 | 0.5846457 | 430.0972 | 0.1755555 | 3.463469 | 1.659056 | TRUE | C:\Users\PC\GitHub\Junior_Lab_Repo\OrganizedData\2024_organized\batch2\friday\friday_10420\fracture\Fracture_20240419_131135_1_2.csv | C:\Users\PC\GitHub\Junior_Lab_Repo\OrganizedData\2023_organized\batch1\thursday\thursday_040614\fracture\Fracture_20230406_150045_1_2.csv
40 | 60 | 2024 | CNT | batch2 | friday | friday_10434 | CNT_4 | 10434 | 4 | 25.4 | 9.47 | 15.45 | 0.6082677 | 369.1503 | 0.07340993 | 3.450958 | 0.7790795 | TRUE | C:\Users\PC\GitHub\Junior_Lab_Repo\OrganizedData\2024_organized\batch2\friday\friday_10434\fracture\Fracture_20240419_151460_2_2.csv | C:\Users\PC\GitHub\Junior_Lab_Repo\OrganizedData\2023_organized\batch1\thursday\thursday_040614\fracture\Fracture_20230406_150045_2_2.csv
40 | 60 | 2024 | NEAT | batch1 | monday | monday_10418 | NEAT_1 | 10418 | 1 | 25.4 | 10.57 | 14.85 | 0.5846457 | 412.6963 | 0.07888383 | 3.153561 | 0.7073926 | TRUE | C:\Users\PC\GitHub\Junior_Lab_Repo\OrganizedData\2024_organized\batch1\monday\monday_10418\fracture\Fracture_20240401_164955_3_2.csv | C:\Users\PC\GitHub\Junior_Lab_Repo\OrganizedData\2023_organized\batch1\friday\friday_040708\fracture\Fracture_20230407_93404_4_2.csv
40 | 60 | 2024 | NEAT | batch1 | monday | monday_10428 | NEAT_1 | 10428 | 1 | 25.4 | 9.33 | 15.45 | 0.6082677 | 406.4639 | 0.08453531 | 3.856797 | 0.9106121 | TRUE | C:\Users\PC\GitHub\Junior_Lab_Repo\OrganizedData\2024_organized\batch1\monday\monday_10428\fracture\Fracture_20240401_193229_1_2.csv | C:\Users\PC\GitHub\Junior_Lab_Repo\OrganizedData\2023_organized\batch1\friday\friday_040708\fracture\Fracture_20230407_93404_3_2.csv
40 | 60 | 2024 | NEAT | batch1 | monday | monday_10432 | NEAT_1 | 10432 | 1 | 25.4 | 9.81 | 15.45 | 0.6082677 | 405.0775 | 0.1793036 | 3.655574 | 1.836948 | TRUE | C:\Users\PC\GitHub\Junior_Lab_Repo\OrganizedData\2024_organized\batch1\monday\monday_10432\fracture\Fracture_20240401_92159_1_2.csv | C:\Users\PC\GitHub\Junior_Lab_Repo\OrganizedData\2023_organized\batch1\friday\friday_040708\fracture\Fracture_20230407_91721_3_2.csv
40 | 60 | 2024 | NEAT | batch1 | tuesday | tuesday_10415 | NEAT_1 | 10415 | 1 | 25.4 | 9.87 | 14.65 | 0.5767717 | 408.5588 | 0.0835352 | 3.246807 | 0.7873066 | TRUE | C:\Users\PC\GitHub\Junior_Lab_Repo\OrganizedData\2024_organized\batch1\tuesday\tuesday_10415\fracture\Fracture_20240402_85726_1_2.csv | C:\Users\PC\GitHub\Junior_Lab_Repo\OrganizedData\2023_organized\batch1\friday\friday_040708\fracture\Fracture_20230407_93404_1_2.csv
40 | 60 | 2024 | NEAT | batch1 | tuesday | tuesday_10417 | NEAT_1 | 10417 | 1 | 25.4 | 9.53 | 15.45 | 0.6082677 | 390.9733 | 0.07684951708 | 3.631957 | 0.810448 | TRUE | C:\Users\PC\GitHub\Junior_Lab_Repo\OrganizedData\2024_organized\batch1\tuesday\tuesday_10417\fracture\Fracture_20240402_122031_1_2.csv | C:\Users\PC\GitHub\Junior_Lab_Repo\OrganizedData\2023_organized\batch1\friday\friday_040714\fracture\Fracture_20230407_160903_2_2.csv
40 | 60 | 2024 | NEAT | batch1 | tuesday | tuesday_10422 | NEAT_1 | 10422 | 1 | 25.4 | 9.32 | 14.55 | 0.5728346 | 374.3616 | 0.1338468 | 3.105481 | 1.323617 | TRUE | C:\Users\PC\GitHub\Junior_Lab_Repo\OrganizedData\2024_organized\batch1\tuesday\tuesday_10422\fracture\Fracture_20240402_173811_6_2.csv | C:\Users\PC\GitHub\Junior_Lab_Repo\OrganizedData\2023_organized\batch1\friday\friday_040714\fracture\Fracture_20230407_160903_7_2.csv
40 | 60 | 2024 | NEAT | batch1 | tuesday | tuesday_10431 | NEAT_1 | 10431 | 1 | 25.4 | 10.21 | 15.35 | 0.6043307 | 360.4883 | 0.0736846908 | 3.077022 | 0.7181009 | TRUE | C:\Users\PC\GitHub\Junior_Lab_Repo\OrganizedData\2024_organized\batch1\tuesday\tuesday_10431\fracture\Fracture_20240402_150850_5_2.csv | C:\Users\PC\GitHub\Junior_Lab_Repo\OrganizedData\2023_organized\batch1\friday\friday_040714\fracture\Fracture_20230407_160903_6_2.csv
40 | 60 | 2024 | NEAT | batch1 | wednesday | wednesday_10416 | NEAT_1 | 10416 | 1 | 25.4 | 9.87 | 14.85 | 0.5846457 | 424.5509 | 0.1159867 | 3.474228 | 1.113881 | TRUE | C:\Users\PC\GitHub\Junior_Lab_Repo\OrganizedData\2024_organized\batch1\wednesday\wednesday_10416\fracture\Fracture_20240403_91159_1_2.csv | C:\Users\PC\GitHub\Junior_Lab_Repo\OrganizedData\2023_organized\batch1\friday\friday_042109\fracture\Fracture_20230421_85231_4_2.csv
40 | 60 | 2024 | NEAT | batch1 | wednesday | wednesday_10424 | NEAT_1 | 10424 | 1 | 25.4 | 9.8 | 15.45 | 0.6082677 | 426.0431 | 0.08905749778 | 3.848699 | 0.9133166 | TRUE | C:\Users\PC\GitHub\Junior_Lab_Repo\OrganizedData\2024_organized\batch1\wednesday\wednesday_10424\fracture\Fracture_20240403_170753_3_2.csv | C:\Users\PC\GitHub\Junior_Lab_Repo\OrganizedData\2023_organized\batch1\friday\friday_042109\fracture\Fracture_20230421_85231_3_2.csv
40 | 60 | 2024 | NEAT | batch1 | wednesday | wednesday_10425 | NEAT_1 | 10425 | 1 | 25.4 | 10.29 | 15.45 | 0.6082677 | 429.904 | 0.1186143 | 3.698644 | 1.158507 | TRUE | C:\Users\PC\GitHub\Junior_Lab_Repo\OrganizedData\2024_organized\batch1\wednesday\wednesday_10425\fracture\Fracture_20240403_144224_8_2.csv | C:\Users\PC\GitHub\Junior_Lab_Repo\OrganizedData\2023_organized\batch1\friday\friday_042109\fracture\Fracture_20230421_85231_8_2.csv
40 | 60 | 2024 | NEAT | batch1 | thursday | thursday_10419 | NEAT_1 | 10419 | 1 | 25.4 | 9.04 | 15.45 | 0.6082677 | 390.7378 | 0.08714593054 | 3.826515 | 0.9688479 | TRUE | C:\Users\PC\GitHub\Junior_Lab_Repo\OrganizedData\2024_organized\batch1\thursday\thursday_10419\fracture\Fracture_20240404_85908_1_2.csv | C:\Users\PC\GitHub\Junior_Lab_Repo\OrganizedData\2023_organized\batch1\friday\friday_042115\fracture\Fracture_20230421_151658_6_2.csv
40 | 60 | 2024 | NEAT | batch1 | thursday | thursday_10421 | NEAT_1 | 10421 | 1 | 25.4 | 10.82 | 14.65 | 0.5767717 | 410.9511 | 0.1612377 | 2.979078 | 1.386216 | TRUE | C:\Users\PC\GitHub\Junior_Lab_Repo\OrganizedData\2024_organized\batch1\thursday\thursday_10421\fracture\Fracture_20240404_114124_8_2.csv | C:\Users\PC\GitHub\Junior_Lab_Repo\OrganizedData\2023_organized\batch1\friday\friday_042115\fracture\Fracture_20230421_151658_2_2.csv
40 | 60 | 2024 | NEAT | batch2 | monday | monday_10418 | NEAT_1 | 10418 | 1 | 25.4 | 10.57 | 14.85 | 0.5846457 | 371.1399 | 0.07709052 | 2.836014 | 0.6913111 | TRUE | C:\Users\PC\GitHub\Junior_Lab_Repo\OrganizedData\2024_organized\batch2\monday\monday_10418\fracture\Fracture_20240415_160544_4_2.csv | C:\Users\PC\GitHub\Junior_Lab_Repo\OrganizedData\2023_organized\batch1\friday\friday_042115\fracture\Fracture_20230421_151658_3_2.csv
40 | 60 | 2024 | NEAT | batch2 | monday | monday_10428 | NEAT_1 | 10428 | 1 | 25.4 | 9.33 | 15.45 | 0.6082677 | 411.9079 | 0.1149201 | 3.908453 | 1.237917 | TRUE | C:\Users\PC\GitHub\Junior_Lab_Repo\OrganizedData\2024_organized\batch2\monday\monday_10428\fracture\Fracture_20240415_192460_3_2.csv | C:\Users\PC\GitHub\Junior_Lab_Repo\OrganizedData\2025_organized\batch1\thursday\thursday_10435\fracture\Fracture_20250410_82559_6_2.csv
40 | 60 | 2024 | NEAT | batch2 | monday | monday_10432 | NEAT_1 | 10432 | 1 | 25.4 | 9.81 | 15.45 | 0.6082677 | 386.5634 | 0.0758892115 | 3.488495 | 0.7774777 | TRUE | C:\Users\PC\GitHub\Junior_Lab_Repo\OrganizedData\2024_organized\batch2\monday\monday_10432\fracture\Fracture_20240415_91957_4_2.csv | C:\Users\PC\GitHub\Junior_Lab_Repo\OrganizedData\2025_organized\batch2\thursday\thursday_10435\fracture\Fracture_20250410_82559_6_2.csv
40 | 60 | 2024 | NEAT | batch2 | tuesday | tuesday_10415 | NEAT_1 | 10415 | 1 | 25.4 | 9.87 | 14.65 | 0.5767717 | 427.2773 | 0.09134453 | 3.395562 | 0.8609084 | TRUE | C:\Users\PC\GitHub\Junior_Lab_Repo\OrganizedData\2024_organized\batch2\tuesday\tuesday_10415\fracture\Fracture_20240416_90122_2_2.csv | C:\Users\PC\GitHub\Junior_Lab_Repo\OrganizedData\2025_organized\batch1\thursday\thursday_10435\fracture\Fracture_20250410_82559_8_2.csv
40 | 60 | 2024 | NEAT | batch2 | tuesday | tuesday_10417 | NEAT_1 | 10417 | 1 | 25.4 | 9.53 | 15.45 | 0.6082677 | 376.2097 | 0.09280730832 | 3.49481 | 0.9787374 | TRUE | C:\Users\PC\GitHub\Junior_Lab_Repo\OrganizedData\2024_organized\batch2\tuesday\tuesday_10417\fracture\Fracture_20240416_114211_4_2.csv | C:\Users\PC\GitHub\Junior_Lab_Repo\OrganizedData\2025_organized\batch2\thursday\thursday_10435\fracture\Fracture_20250410_82559_8_2.csv
40 | 60 | 2024 | NEAT | batch2 | tuesday | tuesday_10422 | NEAT_1 | 10422 | 1 | 25.4 | 9.32 | 14.55 | 0.5728346 | 419.0993 | 0.1244626 | 3.476598 | 1.230816 | TRUE | C:\Users\PC\GitHub\Junior_Lab_Repo\OrganizedData\2024_organized\batch2\tuesday\tuesday_10422\fracture\Fracture_20240416_180236_6_2.csv | C:\Users\PC\GitHub\Junior_Lab_Repo\OrganizedData\2025_organized\batch1\thursday\thursday_10435\fracture\Fracture_20250410_82559_7_2.csv
40 | 60 | 2024 | NEAT | batch2 | tuesday | tuesday_10431 | NEAT_1 | 10431 | 1 | 25.4 | 10.21 | 15.35 | 0.6043307 | 347.035 | 0.08317971 | 2.962189 | 0.8106355 | TRUE | C:\Users\PC\GitHub\Junior_Lab_Repo\OrganizedData\2024_organized\batch2\tuesday\tuesday_10431\fracture\Fracture_20240416_150238_7_2.csv | C:\Users\PC\GitHub\Junior_Lab_Repo\OrganizedData\2025_organized\batch2\thursday\thursday_10435\fracture\Fracture_20250410_82559_7_2.csv
40 | 60 | 2024 | NEAT | batch2 | wednesday | wednesday_10416 | NEAT_1 | 10416 | 1 | 25.4 | 9.87 | 14.85 | 0.5846457 | 396.7241 | 0.07477197795 | 3.246513 | 0.7180741 | TRUE | C:\Users\PC\GitHub\Junior_Lab_Repo\OrganizedData\2024_organized\batch2\wednesday\wednesday_10416\fracture\Fracture_20240417_81020_3_2.csv | C:\Users\PC\GitHub\Junior_Lab_Repo\OrganizedData\2025_organized\batch1\thursday\thursday_10435\fracture\Fracture_20250410_82559_5_2.csv
40 | 60 | 2024 | NEAT | batch2 | wednesday | wednesday_10424 | NEAT_1 | 10424 | 1 | 25.4 | 9.8 | 15.45 | 0.6082677 | 444.5263 | 0.1091222 | 4.015668 | 1.119088 | TRUE | C:\Users\PC\GitHub\Junior_Lab_Repo\OrganizedData\2024_organized\batch2\wednesday\wednesday_10424\fracture\Fracture_20240417_175036_1_2.csv | C:\Users\PC\GitHub\Junior_Lab_Repo\OrganizedData\2025_organized\batch2\thursday\thursday_10435\fracture\Fracture_20250410_82559_5_2.csv
40 | 60 | 2024 | NEAT | batch2 | wednesday | wednesday_10425 | NEAT_1 | 10425 | 1 | 25.4 | 10.29 | 15.45 | 0.6082677 | 405.8748 | 0.08330853412 | 3.491911 | 0.8136751 | TRUE | C:\Users\PC\GitHub\Junior_Lab_Repo\OrganizedData\2024_organized\batch2\wednesday\wednesday_10425\fracture\Fracture_20240417_141803_5_2.csv | C:\Users\PC\GitHub\Junior_Lab_Repo\OrganizedData\2025_organized\batch1\friday\friday_10436\fracture\Fracture_20250411_121036_5_2.csv
40 | 60 | 2024 | NEAT | batch2 | thursday | thursday_10419 | NEAT_1 | 10419 | 1 | 25.4 | 9.04 | 15.45 | 0.6082677 | 402.8739 | 0.09928529192 | 3.945365 | 1.103808 | TRUE | C:\Users\PC\GitHub\Junior_Lab_Repo\OrganizedData\2024_organized\batch2\thursday\thursday_10419\fracture\Fracture_20240418_92606_3_2.csv | C:\Users\PC\GitHub\Junior_Lab_Repo\OrganizedData\2025_organized\batch2\friday\friday_10436\fracture\Fracture_20250411_121036_5_2.csv
40 | 60 | 2024 | NEAT | batch2 | thursday | thursday_10421 | NEAT_1 | 10421 | 1 | 25.4 | 10.82 | 14.65 | 0.5767717 | 423.442 | 0.1208977 | 3.069628 | 1.039399 | TRUE | C:\Users\PC\GitHub\Junior_Lab_Repo\OrganizedData\2024_organized\batch2\thursday\thursday_10421\fracture\Fracture_20240418_112559_3_2.csv | C:\Users\PC\GitHub\Junior_Lab_Repo\OrganizedData\2025_organized\batch1\friday\friday_10436\fracture\Fracture_20250411_121036_7_2.csv
40 | 60 | 2024 | NEAT | batch2 | thursday | thursday_10423 | NEAT_1 | 10423 | 1 | 25.4 | 9.54 | 14.75 | 0.5807087 | 226.3708 | 0.05601811 | 1.888519 | 0.551354 | TRUE | C:\Users\PC\GitHub\Junior_Lab_Repo\OrganizedData\2024_organized\batch2\thursday\thursday_10423\fracture\Fracture_20240418_183839_6_2.csv | C:\Users\PC\GitHub\Junior_Lab_Repo\OrganizedData\2025_organized\batch2\friday\friday_10436\fracture\Fracture_20250411_121036_7_2.csv
40 | 60 | 2024 | NEAT | batch2 | thursday | thursday_10430 | NEAT_1 | 10430 | 1 | 25.4 | 8.96 | 14.65 | 0.5767717 | 417.0896 | 0.08769311 | 3.65124 | 0.9104352 | TRUE | C:\Users\PC\GitHub\Junior_Lab_Repo\OrganizedData\2024_organized\batch2\thursday\thursday_10430\fracture\Fracture_20240418_144330_4_2.csv | C:\Users\PC\GitHub\Junior_Lab_Repo\OrganizedData\2025_organized\batch1\friday\friday_10436\fracture\Fracture_20250411_121036_8_2.csv
40 | 60 | 2024 | NEAT | batch2 | friday | friday_10420 | NEAT_1 | 10420 | 1 | 25.4 | 10.19 | 14.65 | 0.5767717 | 404.2998 | 0.14976 | 3.112063 | 1.36714 | TRUE | C:\Users\PC\GitHub\Junior_Lab_Repo\OrganizedData\2024_organized\batch2\friday\friday_10420\fracture\Fracture_20240419_131022_1_2.csv | C:\Users\PC\GitHub\Junior_Lab_Repo\OrganizedData\2025_organized\batch2\friday\friday_10436\fracture\Fracture_20250411_121036_8_2.csv
40 | 60 | 2024 | NEAT | batch2 | friday | friday_10434 | NEAT_1 | 10434 | 1 | 25.4 | 9.38 | 14.75 | 0.5807087 | 350.2534 | 0.08024089 | 2.971863 | 0.8032362 | TRUE | C:\Users\PC\GitHub\Junior_Lab_Repo\OrganizedData\2024_organized\batch2\friday\friday_10434\fracture\Fracture_20240419_151460_5_2.csv | C:\Users\PC\GitHub\Junior_Lab_Repo\OrganizedData\2025_organized\batch1\friday\friday_10436\fracture\Fracture_20250411_121036_6_2.csv
40 | 60 | 2024 | NEAT | batch1 | monday | monday_10418 | NEAT_2 | 10418 | 2 | 25.4 | 9.24 | 15.25 | 0.6003937 | 403.9564 | 0.1112982 | 3.751292 | 1.186725 | TRUE | C:\Users\PC\GitHub\Junior_Lab_Repo\OrganizedData\2024_organized\batch1\monday\monday_10418\fracture\Fracture_20240401_164955_7_2.csv | C:\Users\PC\GitHub\Junior_Lab_Repo\OrganizedData\2025_organized\batch2\friday\friday_10436\fracture\Fracture_20250411_121036_6_2.csv
40 | 60 | 2024 | NEAT | batch1 | monday | monday_10428 | NEAT_2 | 10428 | 2 | 25.4 | 9.57 | 15.15 | 0.5964567 | 392.2024 | 0.1160057 | 3.462921 | 1.182616 | TRUE | C:\Users\PC\GitHub\Junior_Lab_Repo\OrganizedData\2024_organized\batch1\monday\monday_10428\fracture\Fracture_20240401_193229_8_2.csv | C:\Users\PC\GitHub\Junior_Lab_Repo\OrganizedData\2025_organized\batch1\thursday\thursday_10437\fracture\Fracture_20250410_130126_3_2.csv
40 | 60 | 2024 | NEAT | batch1 | monday | monday_10432 | NEAT_2 | 10432 | 2 | 25.4 | 9.62 | 15.15 | 0.5964567 | 350.1424 | 0.07135580392 | 3.075488 | 0.723653 | TRUE | C:\Users\PC\GitHub\Junior_Lab_Repo\OrganizedData\2024_organized\batch1\monday\monday_10432\fracture\Fracture_20240401_90926_3_2.csv | C:\Users\PC\GitHub\Junior_Lab_Repo\OrganizedData\2025_organized\batch2\thursday\thursday_10437\fracture\Fracture_20250410_130126_3_2.csv
40 | 60 | 2024 | NEAT | batch1 | tuesday | tuesday_10415 | NEAT_2 | 10415 | 2 | 25.4 | 10.12 | 15.35 | 0.6043307 | 402.8168 | 0.1051011 | 3.468904 | 1.033381 | TRUE | C:\Users\PC\GitHub\Junior_Lab_Repo\OrganizedData\2024_organized\batch1\tuesday\tuesday_10415\fracture\Fracture_20240402_85930_1_2.csv | C:\Users\PC\GitHub\Junior_Lab_Repo\OrganizedData\2025_organized\batch1\thursday\thursday_10437\fracture\Fracture_20250410_130126_1_2.csv
40 | 60 | 2024 | NEAT | batch1 | tuesday | tuesday_10417 | NEAT_2 | 10417 | 2 | 25.4 | 9.69 | 14.55 | 0.5728346 | 388.801 | 0.09875811 | 3.102109 | 0.9393323 | TRUE | C:\Users\PC\GitHub\Junior_Lab_Repo\OrganizedData\2024_organized\batch1\tuesday\tuesday_10417\fracture\Fracture_20240402_122031_4_2.csv | C:\Users\PC\GitHub\Junior_Lab_Repo\OrganizedData\2025_organized\batch2\thursday\thursday_10437\fracture\Fracture_20250410_130126_1_2.csv
40 | 60 | 2024 | NEAT | batch1 | tuesday | tuesday_10422 | NEAT_2 | 10422 | 2 | 25.4 | 10.04 | 14.75 | 0.5807087 | 369.6448 | 0.105521 | 2.93022 | 0.9868604 | TRUE | C:\Users\PC\GitHub\Junior_Lab_Repo\OrganizedData\2024_organized\batch1\tuesday\tuesday_10422\fracture\Fracture_20240402_173811_1_2.csv | C:\Users\PC\GitHub\Junior_Lab_Repo\OrganizedData\2025_organized\batch1\thursday\thursday_10437\fracture\Fracture_20250410_130126_2_2.csv
40 | 60 | 2024 | NEAT | batch1 | tuesday | tuesday_10431 | NEAT_2 | 10431 | 2 | 25.4 | 9.95 | 14.95 | 0.5885827 | 347.2431 | 0.05945658 | 2.861014 | 0.5718216 | TRUE | C:\Users\PC\GitHub\Junior_Lab_Repo\OrganizedData\2024_organized\batch1\tuesday\tuesday_10431\fracture\Fracture_20240402_150850_7_2.csv | C:\Users\PC\GitHub\Junior_Lab_Repo\OrganizedData\2025_organized\batch2\thursday\thursday_10437\fracture\Fracture_20250410_130126_2_2.csv
40 | 60 | 2024 | NEAT | batch1 | wednesday | wednesday_10416 | NEAT_2 | 10416 | 2 | 25.4 | 9.83 | 14.95 | 0.5885827 | 408.5009 | 0.1203091 | 3.406818 | 1.171193 | TRUE | C:\Users\PC\GitHub\Junior_Lab_Repo\OrganizedData\2024_organized\batch1\wednesday\wednesday_10416\fracture\Fracture_20240403_91159_7_2.csv | C:\Users\PC\GitHub\Junior_Lab_Repo\OrganizedData\2025_organized\batch1\thursday\thursday_10437\fracture\Fracture_20250410_130126_4_2.csv
40 | 60 | 2024 | NEAT | batch1 | wednesday | wednesday_10424 | NEAT_2 | 10424 | 2 | 25.4 | 9.61 | 14.55 | 0.5728346 | 415.1107 | 0.1225562 | 3.339597 | 1.175391 | TRUE | C:\Users\PC\GitHub\Junior_Lab_Repo\OrganizedData\2024_organized\batch1\wednesday\wednesday_10424\fracture\Fracture_20240403_170753_5_2.csv | C:\Users\PC\GitHub\Junior_Lab_Repo\OrganizedData\2025_organized\batch2\thursday\thursday_10437\fracture\Fracture_20250410_130126_4_2.csv
40 | 60 | 2024 | NEAT | batch1 | wednesday | wednesday_10425 | NEAT_2 | 10425 | 2 | 25.4 | 9.89 | 14.55 | 0.5728346 | 423.4193 | 0.08716828243 | 3.309999 | 0.8123299 | TRUE | C:\Users\PC\GitHub\Junior_Lab_Repo\OrganizedData\2024_organized\batch1\wednesday\wednesday_10425\fracture\Fracture_20240403_144224_7_2.csv | C:\Users\PC\GitHub\Junior_Lab_Repo\OrganizedData\2025_organized\batch1\wednesday\wednesday_10440\fracture\Fracture_20250409_173835_6_2.csv
40 | 60 | 2024 | NEAT | batch1 | thursday | thursday_10419 | NEAT_2 | 10419 | 2 | 25.4 | 9.46 | 14.55 | 0.5728346 | 355.9069 | 0.06073976 | 2.908699 | 0.591769 | TRUE | C:\Users\PC\GitHub\Junior_Lab_Repo\OrganizedData\2024_organized\batch1\thursday\thursday_10419\fracture\Fracture_20240404_90628_1_2.csv | C:\Users\PC\GitHub\Junior_Lab_Repo\OrganizedData\2025_organized\batch2\wednesday\wednesday_10440\fracture\Fracture_20250409_173835_6_2.csv
40 | 60 | 2024 | NEAT | batch1 | thursday | thursday_10421 | NEAT_2 | 10421 | 2 | 25.4 | 9.47 | 14.85 | 0.5846457 | 391.8412 | 0.08424452305 | 3.341995 | 0.8432168 | TRUE | C:\Users\PC\GitHub\Junior_Lab_Repo\OrganizedData\2024_organized\batch1\thursday\thursday_10421\fracture\Fracture_20240404_114124_2_2.csv | C:\Users\PC\GitHub\Junior_Lab_Repo\OrganizedData\2025_organized\batch1\wednesday\wednesday_10440\fracture\Fracture_20250409_173835_8_2.csv
40 | 60 | 2024 | NEAT | batch1 | thursday | thursday_10423 | NEAT_2 | 10423 | 2 | 25.4 | 10.56 | 15.15 | 0.5964567 | 431.7448 | 0.1328046 | 3.454678 | 1.226946 | TRUE | C:\Users\PC\GitHub\Junior_Lab_Repo\OrganizedData\2024_organized\batch1\thursday\thursday_10423\Fracture_20240404_180435.is_tens_Exports\Fracture_20240404_180435_7_2.csv | C:\Users\PC\GitHub\Junior_Lab_Repo\OrganizedData\2025_organized\batch2\wednesday\wednesday_10440\fracture\Fracture_20250409_173835_8_2.csv
40 | 60 | 2024 | NEAT | batch1 | friday | friday_10420 | NEAT_2 | 10420 | 2 | 25.4 | 9.83 | 14.75 | 0.5807087 | 416.8707 | 0.1148559 | 3.375182 | 1.09711 | TRUE | C:\Users\PC\GitHub\Junior_Lab_Repo\OrganizedData\2024_organized\batch1\friday\friday_10420\Fracture_20240405_114504.is_tens_Exports\Fracture_20240405_114504_1_2.csv | C:\Users\PC\GitHub\Junior_Lab_Repo\OrganizedData\2025_organized\batch1\wednesday\wednesday_10440\fracture\Fracture_20250409_173835_5_2.csv
40 | 60 | 2024 | NEAT | batch1 | friday | friday_10434 | NEAT_2 | 10434 | 2 | 25.4 | 8.89 | 15.05 | 0.5925197 | 359.3871 | 0.09960861 | 3.364361 | 1.082567 | TRUE | C:\Users\PC\GitHub\Junior_Lab_Repo\OrganizedData\2024_organized\batch1\friday\friday_10434\Fracture_20240405_154123.is_tens_Exports\Fracture_20240405_154123_3_2.csv | C:\Users\PC\GitHub\Junior_Lab_Repo\OrganizedData\2025_organized\batch2\wednesday\wednesday_10440\fracture\Fracture_20250409_173835_5_2.csv
40 | 60 | 2024 | NEAT | batch2 | monday | monday_10418 | NEAT_2 | 10418 | 2 | 25.4 | 9.24 | 15.25 | 0.6003937 | 359.1488 | 0.1196573 | 3.335192 | 1.275855 | TRUE | C:\Users\PC\GitHub\Junior_Lab_Repo\OrganizedData\2024_organized\batch2\monday\monday_10418\fracture\Fracture_20240415_160544_7_2.csv | C:\Users\PC\GitHub\Junior_Lab_Repo\OrganizedData\2025_organized\batch1\wednesday\wednesday_10440\fracture\Fracture_20250409_173835_7_2.csv
40 | 60 | 2024 | NEAT | batch2 | monday | monday_10428 | NEAT_2 | 10428 | 2 | 25.4 | 9.57 | 15.15 | 0.5964567 | 398.3621 | 0.1258246 | 3.517308 | 1.282714 | TRUE | C:\Users\PC\GitHub\Junior_Lab_Repo\OrganizedData\2024_organized\batch2\monday\monday_10428\fracture\Fracture_20240415_192460_6_2.csv | C:\Users\PC\GitHub\Junior_Lab_Repo\OrganizedData\2025_organized\batch2\wednesday\wednesday_10440\fracture\Fracture_20250409_173835_7_2.csv
40 | 60 | 2024 | NEAT | batch2 | monday | monday_10432 | NEAT_2 | 10432 | 2 | 25.4 | 9.62 | 15.15 | 0.5964567 | 379.2185 | 0.1110952 | 3.330878 | 1.126669 | TRUE | C:\Users\PC\GitHub\Junior_Lab_Repo\OrganizedData\2024_organized\batch2\monday\monday_10432\fracture\Fracture_20240415_91957_5_2.csv | C:\Users\PC\GitHub\Junior_Lab_Repo\OrganizedData\2025_organized\batch1\wednesday\wednesday_10441\fracture\Fracture_20250409_142846_3_2.csv
40 | 60 | 2024 | NEAT | batch2 | tuesday | tuesday_10415 | NEAT_2 | 10415 | 2 | 25.4 | 10.12 | 15.35 | 0.6043307 | 405.0847 | 0.1133104 | 3.488434 | 1.114098 | TRUE | C:\Users\PC\GitHub\Junior_Lab_Repo\OrganizedData\2024_organized\batch2\tuesday\tuesday_10415\fracture\Fracture_20240416_90122_4_2.csv | C:\Users\PC\GitHub\Junior_Lab_Repo\OrganizedData\2025_organized\batch2\wednesday\wednesday_10441\fracture\Fracture_20250409_142846_3_2.csv
40 | 60 | 2024 | NEAT | batch2 | tuesday | tuesday_10417 | NEAT_2 | 10417 | 2 | 25.4 | 9.69 | 14.55 | 0.5728346 | 360.3611 | 0.07849679629 | 2.875197 | 0.7466179 | TRUE | C:\Users\PC\GitHub\Junior_Lab_Repo\OrganizedData\2024_organized\batch2\tuesday\tuesday_10417\fracture\Fracture_20240416_114211_7_2.csv | C:\Users\PC\GitHub\Junior_Lab_Repo\OrganizedData\2025_organized\batch1\wednesday\wednesday_10441\fracture\Fracture_20250409_142846_2_2.csv
40 | 60 | 2024 | NEAT | batch2 | tuesday | tuesday_10422 | NEAT_2 | 10422 | 2 | 25.4 | 10.04 | 14.75 | 0.5807087 | 397.8472 | 0.08772697 | 3.153784 | 0.8204457 | TRUE | C:\Users\PC\GitHub\Junior_Lab_Repo\OrganizedData\2024_organized\batch2\tuesday\tuesday_10422\fracture\Fracture_20240416_180236_1_2.csv | C:\Users\PC\GitHub\Junior_Lab_Repo\OrganizedData\2025_organized\batch2\wednesday\wednesday_10441\fracture\Fracture_20250409_142846_2_2.csv
40 | 60 | 2024 | NEAT | batch2 | tuesday | tuesday_10431 | NEAT_2 | 10431 | 2 | 25.4 | 9.95 | 14.95 | 0.5885827 | 289.454 | 0.05130234 | 2.384876 | 0.4933985 | TRUE | C:\Users\PC\GitHub\Junior_Lab_Repo\OrganizedData\2024_organized\batch2\tuesday\tuesday_10431\fracture\Fracture_20240416_150238_1_2.csv | C:\Users\PC\GitHub\Junior_Lab_Repo\OrganizedData\2025_organized\batch1\wednesday\wednesday_10441\fracture\Fracture_20250409_142846_1_2.csv
40 | 60 | 2024 | NEAT | batch2 | wednesday | wednesday_10416 | NEAT_2 | 10416 | 2 | 25.4 | 9.83 | 14.95 | 0.5885827 | 396.4038 | 0.09513799571 | 3.30593 | 0.9261561 | TRUE | C:\Users\PC\GitHub\Junior_Lab_Repo\OrganizedData\2024_organized\batch2\wednesday\wednesday_10416\fracture\Fracture_20240417_81020_2_2.csv | C:\Users\PC\GitHub\Junior_Lab_Repo\OrganizedData\2025_organized\batch2\wednesday\wednesday_10441\fracture\Fracture_20250409_142846_1_2.csv
40 | 60 | 2024 | NEAT | batch2 | wednesday | wednesday_10424 | NEAT_2 | 10424 | 2 | 25.4 | 9.61 | 14.55 | 0.5728346 | 438.3069 | 0.127613 | 3.526212 | 1.223888 | TRUE | C:\Users\PC\GitHub\Junior_Lab_Repo\OrganizedData\2024_organized\batch2\wednesday\wednesday_10424\fracture\Fracture_20240417_175036_2_2.csv | C:\Users\PC\GitHub\Junior_Lab_Repo\OrganizedData\2025_organized\batch1\wednesday\wednesday_10441\fracture\Fracture_20250409_142846_4_2.csv
40 | 60 | 2024 | NEAT | batch2 | wednesday | wednesday_10425 | NEAT_2 | 10425 | 2 | 25.4 | 9.89 | 14.55 | 0.5728346 | 401.2419 | 0.08706561054 | 3.136631 | 0.8113731 | TRUE | C:\Users\PC\GitHub\Junior_Lab_Repo\OrganizedData\2024_organized\batch2\wednesday\wednesday_10425\fracture\Fracture_20240417_141803_2_2.csv | C:\Users\PC\GitHub\Junior_Lab_Repo\OrganizedData\2025_organized\batch2\wednesday\wednesday_10441\fracture\Fracture_20250409_142846_4_2.csv
40 | 60 | 2024 | NEAT | batch2 | thursday | thursday_10419 | NEAT_2 | 10419 | 2 | 25.4 | 9.46 | 14.55 | 0.5728346 | 359.4493 | 0.06304414 | 2.93765 | 0.6142199 | TRUE | C:\Users\PC\GitHub\Junior_Lab_Repo\OrganizedData\2024_organized\batch2\thursday\thursday_10419\fracture\Fracture_20240418_92606_2_2.csv | C:\Users\PC\GitHub\Junior_Lab_Repo\OrganizedData\2025_organized\batch1\monday\monday_10444\fracture\Fracture_20250407_193026_6_2.csv
40 | 60 | 2024 | NEAT | batch2 | thursday | thursday_10421 | NEAT_2 | 10421 | 2 | 25.4 | 9.47 | 14.85 | 0.5846457 | 387.1886 | 0.09175700615 | 3.302313 | 0.9184104 | TRUE | C:\Users\PC\GitHub\Junior_Lab_Repo\OrganizedData\2024_organized\batch2\thursday\thursday_10421\fracture\Fracture_20240418_112559_2_2.csv | C:\Users\PC\GitHub\Junior_Lab_Repo\OrganizedData\2025_organized\batch2\monday\monday_10444\fracture\Fracture_20250407_193026_6_2.csv
40 | 60 | 2024 | NEAT | batch2 | thursday | thursday_10423 | NEAT_2 | 10423 | 2 | 25.4 | 10.56 | 15.15 | 0.5964567 | 216.8173 | 0.03743923 | 1.7349 | 0.3458909 | TRUE | C:\Users\PC\GitHub\Junior_Lab_Repo\OrganizedData\2024_organized\batch2\thursday\thursday_10423\fracture\Fracture_20240418_183839_4_2.csv | C:\Users\PC\GitHub\Junior_Lab_Repo\OrganizedData\2025_organized\batch1\monday\monday_10444\fracture\Fracture_20250407_193026_7_2.csv
40 | 60 | 2024 | NEAT | batch2 | thursday | thursday_10430 | NEAT_2 | 10430 | 2 | 25.4 | 10.11 | 14.85 | 0.5846457 | 392.6516 | 0.08277391 | 3.136909 | 0.7760502 | TRUE | C:\Users\PC\GitHub\Junior_Lab_Repo\OrganizedData\2024_organized\batch2\thursday\thursday_10430\fracture\Fracture_20240418_144330_2_2.csv | C:\Users\PC\GitHub\Junior_Lab_Repo\OrganizedData\2025_organized\batch2\monday\monday_10444\fracture\Fracture_20250407_193026_7_2.csv
40 | 60 | 2024 | NEAT | batch2 | friday | friday_10420 | NEAT_2 | 10420 | 2 | 25.4 | 9.83 | 14.75 | 0.5807087 | 369.4857 | 0.09250308103 | 2.991531 | 0.8835946 | TRUE | C:\Users\PC\GitHub\Junior_Lab_Repo\OrganizedData\2024_organized\batch2\friday\friday_10420\fracture\Fracture_20240419_130423_1_2.csv | C:\Users\PC\GitHub\Junior_Lab_Repo\OrganizedData\2025_organized\batch1\monday\monday_10444\fracture\Fracture_20250407_193026_5_2.csv
40 | 60 | 2024 | NEAT | batch2 | friday | friday_10434 | NEAT_2 | 10434 | 2 | 25.4 | 8.89 | 15.05 | 0.5925197 | 283.7211 | 0.05620964 | 2.656022 | 0.610898 | TRUE | C:\Users\PC\GitHub\Junior_Lab_Repo\OrganizedData\2024_organized\batch2\friday\friday_10434\fracture\Fracture_20240419_151460_3_2.csv | C:\Users\PC\GitHub\Junior_Lab_Repo\OrganizedData\2025_organized\batch2\monday\monday_10444\fracture\Fracture_20250407_193026_5_2.csv
40 | 60 | 2024 | NEAT | batch1 | monday | monday_10418 | NEAT_3 | 10418 | 3 | 25.4 | 10.2 | 15.05 | 0.5925197 | 337.389 | 0.0630052 | 2.752787 | 0.5968097 | TRUE | C:\Users\PC\GitHub\Junior_Lab_Repo\OrganizedData\2024_organized\batch1\monday\monday_10418\fracture\Fracture_20240401_164955_5_2.csv | C:\Users\PC\GitHub\Junior_Lab_Repo\OrganizedData\2025_organized\batch1\monday\monday_10444\fracture\Fracture_20250407_193026_4_2.csv
40 | 60 | 2024 | NEAT | batch1 | monday | monday_10428 | NEAT_3 | 10428 | 3 | 25.4 | 9.93 | 14.95 | 0.5885827 | 378.0394 | 0.09251323 | 3.121025 | 0.8915348 | TRUE | C:\Users\PC\GitHub\Junior_Lab_Repo\OrganizedData\2024_organized\batch1\monday\monday_10428\fracture\Fracture_20240401_193229_3_2.csv | C:\Users\PC\GitHub\Junior_Lab_Repo\OrganizedData\2025_organized\batch2\monday\monday_10444\fracture\Fracture_20250407_193026_4_2.csv
40 | 60 | 2024 | NEAT | batch1 | monday | monday_10432 | NEAT_3 | 10432 | 3 | 25.4 | 10.16 | 14.95 | 0.5885827 | 335.3272 | 0.09361610519 | 2.70573 | 0.8817401 | TRUE | C:\Users\PC\GitHub\Junior_Lab_Repo\OrganizedData\2024_organized\batch1\monday\monday_10432\fracture\Fracture_20240401_92159_2_2.csv | C:\Users\PC\GitHub\Junior_Lab_Repo\OrganizedData\2025_organized\batch1\tuesday\tuesday_10447\fracture\Fracture_20250408_152121_1_2.csv
40 | 60 | 2024 | NEAT | batch1 | tuesday | tuesday_10415 | NEAT_3 | 10415 | 3 | 25.4 | 8.87 | 14.95 | 0.5885827 | 368.1949 | 0.1141944 | 3.403012 | 1.231984 | TRUE | C:\Users\PC\GitHub\Junior_Lab_Repo\OrganizedData\2024_organized\batch1\tuesday\tuesday_10415\fracture\Fracture_20240402_90913_1_2.csv | C:\Users\PC\GitHub\Junior_Lab_Repo\OrganizedData\2025_organized\batch2\tuesday\tuesday_10447\fracture\Fracture_20250408_152121_1_2.csv
40 | 60 | 2024 | NEAT | batch1 | tuesday | tuesday_10417 | NEAT_3 | 10417 | 3 | 25.4 | 10.06 | 14.65 | 0.5767717 | 385.5645 | 0.1573139 | 3.006202 | 1.454658 | TRUE | C:\Users\PC\GitHub\Junior_Lab_Repo\OrganizedData\2024_organized\batch1\tuesday\tuesday_10417\fracture\Fracture_20240402_122031_5_2.csv | C:\Users\PC\GitHub\Junior_Lab_Repo\OrganizedData\2025_organized\batch1\tuesday\tuesday_10447\fracture\Fracture_20250408_152121_3_2.csv
40 | 60 | 2024 | NEAT | batch1 | tuesday | tuesday_10422 | NEAT_3 | 10422 | 3 | 25.4 | 10.89 | 14.95 | 0.5885827 | 330.7466 | 0.1195946 | 2.489871 | 1.050915 | TRUE | C:\Users\PC\GitHub\Junior_Lab_Repo\OrganizedData\2024_organized\batch1\tuesday\tuesday_10422\fracture\Fracture_20240402_173811_8_2.csv | C:\Users\PC\GitHub\Junior_Lab_Repo\OrganizedData\2025_organized\batch2\tuesday\tuesday_10447\fracture\Fracture_20250408_152121_3_2.csv
40 | 60 | 2024 | NEAT | batch1 | tuesday | tuesday_10431 | NEAT_3 | 10431 | 3 | 25.4 | 9.32 | 14.75 | 0.5807087 | 346.0852 | 0.1212993385 | 2.955401 | 1.222061 | TRUE | C:\Users\PC\GitHub\Junior_Lab_Repo\OrganizedData\2024_organized\batch1\tuesday\tuesday_10431\fracture\Fracture_20240402_150850_3_2.csv | C:\Users\PC\GitHub\Junior_Lab_Repo\OrganizedData\2025_organized\batch1\tuesday\tuesday_10447\fracture\Fracture_20250408_152121_4_2.csv
40 | 60 | 2024 | NEAT | batch1 | wednesday | wednesday_10416 | NEAT_3 | 10416 | 3 | 25.4 | 10.17 | 15.15 | 0.5964567 | 377.1029 | 0.08045160158 | 3.133165 | 0.7717735 | TRUE | C:\Users\PC\GitHub\Junior_Lab_Repo\OrganizedData\2024_organized\batch1\wednesday\wednesday_10416\fracture\Fracture_20240403_91159_6_2.csv | C:\Users\PC\GitHub\Junior_Lab_Repo\OrganizedData\2025_organized\batch2\tuesday\tuesday_10447\fracture\Fracture_20250408_152121_4_2.csv
40 | 60 | 2024 | NEAT | batch1 | wednesday | wednesday_10424 | NEAT_3 | 10424 | 3 | 25.4 | 8.71 | 14.65 | 0.5767717 | 366.9582 | 0.1041534 | 3.304589 | 1.112363 | TRUE | C:\Users\PC\GitHub\Junior_Lab_Repo\OrganizedData\2024_organized\batch1\wednesday\wednesday_10424\fracture\Fracture_20240403_170753_1_2.csv | C:\Users\PC\GitHub\Junior_Lab_Repo\OrganizedData\2025_organized\batch1\tuesday\tuesday_10447\fracture\Fracture_20250408_152121_2_2.csv
40 | 60 | 2024 | NEAT | batch1 | wednesday | wednesday_10425 | NEAT_3 | 10425 | 3 | 25.4 | 9.27 | 14.85 | 0.5846457 | 392.3871 | 0.1608708 | 3.418855 | 1.644921 | TRUE | C:\Users\PC\GitHub\Junior_Lab_Repo\OrganizedData\2024_organized\batch1\wednesday\wednesday_10425\fracture\Fracture_20240403_144224_1_2.csv | C:\Users\PC\GitHub\Junior_Lab_Repo\OrganizedData\2025_organized\batch2\tuesday\tuesday_10447\fracture\Fracture_20250408_152121_2_2.csv
40 | 60 | 2024 | NEAT | batch1 | thursday | thursday_10419 | NEAT_3 | 10419 | 3 | 25.4 | 10.17 | 14.65 | 0.5767717 | 357.7296 | 0.09955324 | 2.759008 | 0.9105965 | TRUE | C:\Users\PC\GitHub\Junior_Lab_Repo\OrganizedData\2024_organized\batch1\thursday\thursday_10419\fracture\Fracture_20240404_90813_1_2.csv | C:\Users\PC\GitHub\Junior_Lab_Repo\OrganizedData\2025_organized\batch1\monday\monday_10448\fracture\Fracture_20250407_85345_7_2.csv
40 | 60 | 2024 | NEAT | batch1 | thursday | thursday_10421 | NEAT_3 | 10421 | 3 | 25.4 | 9.21 | 15.05 | 0.5925197 | 377.7356 | 0.0960871 | 3.413266 | 1.008011 | TRUE | C:\Users\PC\GitHub\Junior_Lab_Repo\OrganizedData\2024_organized\batch1\thursday\thursday_10421\fracture\Fracture_20240404_114124_1_2.csv | C:\Users\PC\GitHub\Junior_Lab_Repo\OrganizedData\2025_organized\batch2\monday\monday_10448\fracture\Fracture_20250421_91433_5_2.csv
40 | 60 | 2024 | NEAT | batch1 | friday | friday_10420 | NEAT_3 | 10420 | 3 | 25.4 | 10.44 | 15.05 | 0.5925197 | 391.8793 | 0.1111624 | 3.123875 | 1.028767 | TRUE | C:\Users\PC\GitHub\Junior_Lab_Repo\OrganizedData\2024_organized\batch1\friday\friday_10420\Fracture_20240405_114504.is_tens_Exports\Fracture_20240405_114504_3_2.csv | C:\Users\PC\GitHub\Junior_Lab_Repo\OrganizedData\2025_organized\batch1\monday\monday_10448\fracture\Fracture_20250407_85345_5_2.csv
40 | 60 | 2024 | NEAT | batch1 | friday | friday_10434 | NEAT_3 | 10434 | 3 | 25.4 | 9.64 | 14.55 | 0.5728346 | 244.1968 | 0.03869922087 | 1.958468 | 0.3699947 | TRUE | C:\Users\PC\GitHub\Junior_Lab_Repo\OrganizedData\2024_organized\batch1\friday\friday_10434\Fracture_20240405_154123.is_tens_Exports\Fracture_20240405_154123_7_2.csv | C:\Users\PC\GitHub\Junior_Lab_Repo\OrganizedData\2025_organized\batch2\monday\monday_10448\fracture\Fracture_20250421_91433_8_2.csv
40 | 60 | 2024 | NEAT | batch2 | monday | monday_10418 | NEAT_3 | 10418 | 3 | 25.4 | 10.2 | 15.05 | 0.5925197 | 357.2036 | 0.07251787424 | 2.914456 | 0.6869174 | TRUE | C:\Users\PC\GitHub\Junior_Lab_Repo\OrganizedData\2024_organized\batch2\monday\monday_10418\fracture\Fracture_20240415_160544_3_2.csv | C:\Users\PC\GitHub\Junior_Lab_Repo\OrganizedData\2025_organized\batch1\monday\monday_10448\fracture\Fracture_20250407_85345_6_2.csv
40 | 60 | 2024 | NEAT | batch2 | monday | monday_10428 | NEAT_3 | 10428 | 3 | 25.4 | 9.93 | 14.95 | 0.5885827 | 381.1319 | 0.1083392 | 3.146556 | 1.044048 | TRUE | C:\Users\PC\GitHub\Junior_Lab_Repo\OrganizedData\2024_organized\batch2\monday\monday_10428\fracture\Fracture_20240415_192460_4_2.csv | C:\Users\PC\GitHub\Junior_Lab_Repo\OrganizedData\2025_organized\batch2\monday\monday_10448\fracture\Fracture_20250421_91433_6_2.csv
40 | 60 | 2024 | NEAT | batch2 | monday | monday_10432 | NEAT_3 | 10432 | 3 | 25.4 | 10.16 | 14.95 | 0.5885827 | 344.1035 | 0.07642392573 | 2.776545 | 0.7198124 | TRUE | C:\Users\PC\GitHub\Junior_Lab_Repo\OrganizedData\2024_organized\batch2\monday\monday_10432\fracture\Fracture_20240415_91957_7_2.csv | C:\Users\PC\GitHub\Junior_Lab_Repo\OrganizedData\2025_organized\batch1\monday\monday_10448\fracture\Fracture_20250407_85345_8_2.csv
40 | 60 | 2024 | NEAT | batch2 | tuesday | tuesday_10415 | NEAT_3 | 10415 | 3 | 25.4 | 8.87 | 14.95 | 0.5885827 | 375.3263 | 0.09828925 | 3.468924 | 1.060391 | TRUE | C:\Users\PC\GitHub\Junior_Lab_Repo\OrganizedData\2024_organized\batch2\tuesday\tuesday_10415\fracture\Fracture_20240416_90122_3_2.csv | C:\Users\PC\GitHub\Junior_Lab_Repo\OrganizedData\2025_organized\batch2\monday\monday_10448\fracture\Fracture_20250421_91433_7_2.csv
40 | 60 | 2024 | NEAT | batch2 | tuesday | tuesday_10417 | NEAT_3 | 10417 | 3 | 25.4 | 10.06 | 14.65 | 0.5767717 | 326.4067 | 0.152533 | 2.544955 | 1.410449 | TRUE | C:\Users\PC\GitHub\Junior_Lab_Repo\OrganizedData\2024_organized\batch2\tuesday\tuesday_10417\fracture\Fracture_20240416_114211_1_2.csv | C:\Users\PC\GitHub\Junior_Lab_Repo\OrganizedData\2025_organized\batch1\friday\friday_10450\fracture\Fracture_20250411_151909_7_2.csv
40 | 60 | 2024 | NEAT | batch2 | tuesday | tuesday_10422 | NEAT_3 | 10422 | 3 | 25.4 | 10.89 | 14.95 | 0.5885827 | 376.6136 | 0.06952913295 | 2.83516 | 0.6109739 | TRUE | C:\Users\PC\GitHub\Junior_Lab_Repo\OrganizedData\2024_organized\batch2\tuesday\tuesday_10422\fracture\Fracture_20240416_180236_3_2.csv | C:\Users\PC\GitHub\Junior_Lab_Repo\OrganizedData\2025_organized\batch2\friday\friday_10450\fracture\Fracture_20250411_151909_7_2.csv
40 | 60 | 2024 | NEAT | batch2 | tuesday | tuesday_10431 | NEAT_3 | 10431 | 3 | 25.4 | 9.32 | 14.75 | 0.5807087 | 285.7602 | 0.04690372 | 2.440255 | 0.4725435 | TRUE | C:\Users\PC\GitHub\Junior_Lab_Repo\OrganizedData\2024_organized\batch2\tuesday\tuesday_10431\fracture\Fracture_20240416_150238_8_2.csv | C:\Users\PC\GitHub\Junior_Lab_Repo\OrganizedData\2025_organized\batch1\friday\friday_10450\fracture\Fracture_20250411_151909_5_2.csv
40 | 60 | 2024 | NEAT | batch2 | wednesday | wednesday_10416 | NEAT_3 | 10416 | 3 | 25.4 | 10.17 | 15.15 | 0.5964567 | 349.9883 | 0.05704282 | 2.907883 | 0.5472127 | TRUE | C:\Users\PC\GitHub\Junior_Lab_Repo\OrganizedData\2024_organized\batch2\wednesday\wednesday_10416\fracture\Fracture_20240417_81020_4_2.csv | C:\Users\PC\GitHub\Junior_Lab_Repo\OrganizedData\2025_organized\batch2\friday\friday_10450\fracture\Fracture_20250411_151909_5_2.csv
40 | 60 | 2024 | NEAT | batch2 | wednesday | wednesday_10424 | NEAT_3 | 10424 | 3 | 25.4 | 8.71 | 14.65 | 0.5767717 | 390.6187 | 0.1018799 | 3.51766 | 1.088082 | TRUE | C:\Users\PC\GitHub\Junior_Lab_Repo\OrganizedData\2024_organized\batch2\wednesday\wednesday_10424\fracture\Fracture_20240417_175036_8_2.csv | C:\Users\PC\GitHub\Junior_Lab_Repo\OrganizedData\2025_organized\batch1\friday\friday_10450\fracture\Fracture_20250411_151909_6_2.csv
40 | 60 | 2024 | NEAT | batch2 | wednesday | wednesday_10425 | NEAT_3 | 10425 | 3 | 25.4 | 9.27 | 14.85 | 0.5846457 | 381.144 | 0.1117204 | 3.320894 | 1.142353 | TRUE | C:\Users\PC\GitHub\Junior_Lab_Repo\OrganizedData\2024_organized\batch2\wednesday\wednesday_10425\fracture\Fracture_20240417_141803_1_2.csv | C:\Users\PC\GitHub\Junior_Lab_Repo\OrganizedData\2025_organized\batch2\friday\friday_10450\fracture\Fracture_20250411_151909_6_2.csv
40 | 60 | 2024 | NEAT | batch2 | thursday | thursday_10419 | NEAT_3 | 10419 | 3 | 25.4 | 10.17 | 14.65 | 0.5767717 | 335.5029 | 0.09542908798 | 2.587583 | 0.8728736 | TRUE | C:\Users\PC\GitHub\Junior_Lab_Repo\OrganizedData\2024_organized\batch2\thursday\thursday_10419\fracture\Fracture_20240418_94536_4_2.csv | C:\Users\PC\GitHub\Junior_Lab_Repo\OrganizedData\2025_organized\batch1\friday\friday_10450\fracture\Fracture_20250411_151909_8_2.csv
40 | 60 | 2024 | NEAT | batch2 | thursday | thursday_10421 | NEAT_3 | 10421 | 3 | 25.4 | 9.21 | 15.05 | 0.5925197 | 376.2278 | 0.07414389 | 3.399641 | 0.7778133 | TRUE | C:\Users\PC\GitHub\Junior_Lab_Repo\OrganizedData\2024_organized\batch2\thursday\thursday_10421\fracture\Fracture_20240418_112559_4_2.csv | C:\Users\PC\GitHub\Junior_Lab_Repo\OrganizedData\2025_organized\batch2\friday\friday_10450\fracture\Fracture_20250411_151909_8_2.csv
40 | 60 | 2024 | NEAT | batch2 | thursday | thursday_10423 | NEAT_3 | 10423 | 3 | 25.4 | 9.84 | 14.95 | 0.5885827 | 203.4473 | 0.03090657896 | 1.694986 | 0.3005658 | TRUE | C:\Users\PC\GitHub\Junior_Lab_Repo\OrganizedData\2024_organized\batch2\thursday\thursday_10423\fracture\Fracture_20240418_183839_5_2.csv | C:\Users\PC\GitHub\Junior_Lab_Repo\OrganizedData\2025_organized\batch1\monday\monday_10451\fracture\Fracture_20250407_170752_6_2.csv
40 | 60 | 2024 | NEAT | batch2 | thursday | thursday_10430 | NEAT_3 | 10430 | 3 | 25.4 | 9.98 | 15.05 | 0.5925197 | 385.4643 | 0.08450659653 | 3.214367 | 0.8181251 | TRUE | C:\Users\PC\GitHub\Junior_Lab_Repo\OrganizedData\2024_organized\batch2\thursday\thursday_10430\fracture\Fracture_20240418_144330_5_2.csv | C:\Users\PC\GitHub\Junior_Lab_Repo\OrganizedData\2025_organized\batch2\monday\monday_10451\fracture\Fracture_20250407_170752_6_2.csv
40 | 60 | 2024 | NEAT | batch2 | friday | friday_10420 | NEAT_3 | 10420 | 3 | 25.4 | 10.44 | 15.05 | 0.5925197 | 367.7232 | 0.1085749 | 2.931314 | 1.004821 | TRUE | C:\Users\PC\GitHub\Junior_Lab_Repo\OrganizedData\2024_organized\batch2\friday\friday_10420\fracture\Fracture_20240419_130222_1_2.csv | C:\Users\PC\GitHub\Junior_Lab_Repo\OrganizedData\2025_organized\batch1\monday\monday_10451\fracture\Fracture_20250407_170752_7_2.csv
40 | 60 | 2024 | NEAT | batch2 | friday | friday_10434 | NEAT_3 | 10434 | 3 | 25.4 | 9.64 | 14.55 | 0.5728346 | 251.1544 | 0.04803896016 | 2.014268 | 0.4592898 | TRUE | C:\Users\PC\GitHub\Junior_Lab_Repo\OrganizedData\2024_organized\batch2\friday\friday_10434\fracture\Fracture_20240419_151460_1_2.csv | C:\Users\PC\GitHub\Junior_Lab_Repo\OrganizedData\2025_organized\batch2\monday\monday_10451\fracture\Fracture_20250407_170752_7_2.csv
40 | 60 | 2024 | NEAT | batch1 | monday | monday_10428 | NEAT_4 | 10428 | 4 | 25.4 | 10.31 | 14.75 | 0.5807087 | 324.5986 | 0.07063264 | 2.505748 | 0.6432757 | TRUE | C:\Users\PC\GitHub\Junior_Lab_Repo\OrganizedData\2024_organized\batch1\monday\monday_10428\fracture\Fracture_20240401_193229_5_2.csv | C:\Users\PC\GitHub\Junior_Lab_Repo\OrganizedData\2025_organized\batch1\monday\monday_10451\fracture\Fracture_20250407_170752_5_2.csv
40 | 60 | 2024 | NEAT | batch1 | monday | monday_10432 | NEAT_4 | 10432 | 4 | 25.4 | 10.03 | 14.75 | 0.5807087 | 306.539 | 0.05535900449 | 2.432395 | 0.5182481 | TRUE | C:\Users\PC\GitHub\Junior_Lab_Repo\OrganizedData\2024_organized\batch1\monday\monday_10432\fracture\Fracture_20240401_90926_2_2.csv | C:\Users\PC\GitHub\Junior_Lab_Repo\OrganizedData\2025_organized\batch2\monday\monday_10451\fracture\Fracture_20250407_170752_5_2.csv
40 | 60 | 2024 | NEAT | batch1 | tuesday | tuesday_10415 | NEAT_4 | 10415 | 4 | 25.4 | 10.23 | 14.85 | 0.5846457 | 343.7113 | 0.0828717727 | 2.713713 | 0.7678538 | TRUE | C:\Users\PC\GitHub\Junior_Lab_Repo\OrganizedData\2024_organized\batch1\tuesday\tuesday_10415\fracture\Fracture_20240402_90053_1_2.csv | C:\Users\PC\GitHub\Junior_Lab_Repo\OrganizedData\2025_organized\batch1\monday\monday_10451\fracture\Fracture_20250407_170752_8_2.csv
40 | 60 | 2024 | NEAT | batch1 | tuesday | tuesday_10417 | NEAT_4 | 10417 | 4 | 25.4 | 9.71 | 14.85 | 0.5846457 | 383.1184 | 0.09339443694 | 3.186834 | 0.9116945 | TRUE | C:\Users\PC\GitHub\Junior_Lab_Repo\OrganizedData\2024_organized\batch1\tuesday\tuesday_10417\fracture\Fracture_20240402_122031_8_2.csv | C:\Users\PC\GitHub\Junior_Lab_Repo\OrganizedData\2025_organized\batch2\monday\monday_10451\fracture\Fracture_20250407_170752_8_2.csv
40 | 60 | 2024 | NEAT | batch1 | tuesday | tuesday_10422 | NEAT_4 | 10422 | 4 | 25.4 | 8.33 | 15.35 | 0.6043307 | 327.0062 | 0.09047802 | 3.421182 | 1.080767 | TRUE | C:\Users\PC\GitHub\Junior_Lab_Repo\OrganizedData\2024_organized\batch1\tuesday\tuesday_10422\fracture\Fracture_20240402_173811_3_2.csv | C:\Users\PC\GitHub\Junior_Lab_Repo\OrganizedData\2025_organized\batch1\tuesday\tuesday_10452\fracture\Fracture_20250408_91538_6_2.csv
40 | 60 | 2024 | NEAT | batch1 | tuesday | tuesday_10431 | NEAT_4 | 10431 | 4 | 25.4 | 9.52 | 14.55 | 0.5728346 | 337.8508 | 0.07094294954 | 2.743731 | 0.6868194 | TRUE | C:\Users\PC\GitHub\Junior_Lab_Repo\OrganizedData\2024_organized\batch1\tuesday\tuesday_10431\fracture\Fracture_20240402_150850_8_2.csv | C:\Users\PC\GitHub\Junior_Lab_Repo\OrganizedData\2025_organized\batch2\tuesday\tuesday_10452\fracture\Fracture_20250408_91538_6_2.csv
40 | 60 | 2024 | NEAT | batch1 | wednesday | wednesday_10416 | NEAT_4 | 10416 | 4 | 25.4 | 9.69 | 15.45 | 0.6082677 | 373.3701 | 0.09232393163 | 3.411161 | 0.9575632 | TRUE | C:\Users\PC\GitHub\Junior_Lab_Repo\OrganizedData\2024_organized\batch1\wednesday\wednesday_10416\fracture\Fracture_20240403_91159_2_2.csv | C:\Users\PC\GitHub\Junior_Lab_Repo\OrganizedData\2025_organized\batch1\tuesday\tuesday_10452\fracture\Fracture_20250408_91538_5_2.csv
40 | 60 | 2024 | NEAT | batch1 | wednesday | wednesday_10424 | NEAT_4 | 10424 | 4 | 25.4 | 9.23 | 14.85 | 0.5846457 | 345.1681 | 0.1237829 | 3.020471 | 1.271178 | TRUE | C:\Users\PC\GitHub\Junior_Lab_Repo\OrganizedData\2024_organized\batch1\wednesday\wednesday_10424\fracture\Fracture_20240403_170753_7_2.csv | C:\Users\PC\GitHub\Junior_Lab_Repo\OrganizedData\2025_organized\batch2\tuesday\tuesday_10452\fracture\Fracture_20250408_91538_5_2.csv
40 | 60 | 2024 | NEAT | batch1 | wednesday | wednesday_10425 | NEAT_4 | 10425 | 4 | 25.4 | 9.4 | 14.65 | 0.5767717 | 359.3047 | 0.09439833 | 2.998155 | 0.9341745 | TRUE | C:\Users\PC\GitHub\Junior_Lab_Repo\OrganizedData\2024_organized\batch1\wednesday\wednesday_10425\fracture\Fracture_20240403_144224_5_2.csv | C:\Users\PC\GitHub\Junior_Lab_Repo\OrganizedData\2025_organized\batch1\tuesday\tuesday_10452\fracture\Fracture_20250408_91538_8_2.csv
40 | 60 | 2024 | NEAT | batch1 | thursday | thursday_10419 | NEAT_4 | 10419 | 4 | 25.4 | 9.79 | 14.85 | 0.5846457 | 317.7286 | 0.06820537 | 2.621315 | 0.660364 | TRUE | C:\Users\PC\GitHub\Junior_Lab_Repo\OrganizedData\2024_organized\batch1\thursday\thursday_10419\fracture\Fracture_20240404_91609_1_2.csv | C:\Users\PC\GitHub\Junior_Lab_Repo\OrganizedData\2025_organized\batch2\tuesday\tuesday_10452\fracture\Fracture_20250408_91538_8_2.csv
40 | 60 | 2024 | NEAT | batch1 | thursday | thursday_10421 | NEAT_4 | 10421 | 4 | 25.4 | 10.49 | 15.25 | 0.6003937 | 376.8715 | 0.07681387564 | 3.082735 | 0.7214366 | TRUE | C:\Users\PC\GitHub\Junior_Lab_Repo\OrganizedData\2024_organized\batch1\thursday\thursday_10421\fracture\Fracture_20240404_114124_4_2.csv | C:\Users\PC\GitHub\Junior_Lab_Repo\OrganizedData\2025_organized\batch1\tuesday\tuesday_10452\fracture\Fracture_20250408_91538_7_2.csv
40 | 60 | 2024 | NEAT | batch1 | thursday | thursday_10423 | NEAT_4 | 10423 | 4 | 25.4 | 9.64 | 14.65 | 0.5767717 | 400.4726 | 0.1361968 | 3.258478 | 1.31426 | TRUE | C:\Users\PC\GitHub\Junior_Lab_Repo\OrganizedData\2024_organized\batch1\thursday\thursday_10423\Fracture_20240404_180435.is_tens_Exports\Fracture_20240404_180435_5_2.csv | C:\Users\PC\GitHub\Junior_Lab_Repo\OrganizedData\2025_organized\batch2\tuesday\tuesday_10452\fracture\Fracture_20250408_91538_7_2.csv
40 | 60 | 2024 | NEAT | batch2 | monday | monday_10418 | NEAT_4 | 10418 | 4 | 25.4 | 10.19 | 15.35 | 0.6043307 | 330.6845 | 0.09070362 | 2.828166 | 0.8856954 | TRUE | C:\Users\PC\GitHub\Junior_Lab_Repo\OrganizedData\2024_organized\batch2\monday\monday_10418\fracture\Fracture_20240415_160544_2_2.csv | C:\Users\PC\GitHub\Junior_Lab_Repo\OrganizedData\2025_organized\batch1\wednesday\wednesday_10453\fracture\Fracture_20250409_90339_5_2.csv
40 | 60 | 2024 | NEAT | batch2 | monday | monday_10428 | NEAT_4 | 10428 | 4 | 25.4 | 10.31 | 14.75 | 0.5807087 | 357.3318 | 0.08984370706 | 2.758432 | 0.8182375 | TRUE | C:\Users\PC\GitHub\Junior_Lab_Repo\OrganizedData\2024_organized\batch2\monday\monday_10428\fracture\Fracture_20240415_192460_2_2.csv | C:\Users\PC\GitHub\Junior_Lab_Repo\OrganizedData\2025_organized\batch2\wednesday\wednesday_10453\fracture\Fracture_20250409_90339_5_2.csv
40 | 60 | 2024 | NEAT | batch2 | monday | monday_10432 | NEAT_4 | 10432 | 4 | 25.4 | 10.03 | 14.75 | 0.5807087 | 300.976 | 0.04901695046 | 2.388253 | 0.4588764 | TRUE | C:\Users\PC\GitHub\Junior_Lab_Repo\OrganizedData\2024_organized\batch2\monday\monday_10432\fracture\Fracture_20240415_91957_2_2.csv | C:\Users\PC\GitHub\Junior_Lab_Repo\OrganizedData\2025_organized\batch1\wednesday\wednesday_10453\fracture\Fracture_20250409_90339_6_2.csv
40 | 60 | 2024 | NEAT | batch2 | tuesday | tuesday_10415 | NEAT_4 | 10415 | 4 | 25.4 | 10.23 | 14.85 | 0.5846457 | 217.4665 | 0.04517439644 | 1.716969 | 0.4185663 | TRUE | C:\Users\PC\GitHub\Junior_Lab_Repo\OrganizedData\2024_organized\batch2\tuesday\tuesday_10415\fracture\Fracture_20240416_90122_1_2.csv | C:\Users\PC\GitHub\Junior_Lab_Repo\OrganizedData\2025_organized\batch2\wednesday\wednesday_10453\fracture\Fracture_20250407_85345_6_2.csv
40 | 60 | 2024 | NEAT | batch2 | tuesday | tuesday_10417 | NEAT_4 | 10417 | 4 | 25.4 | 9.71 | 14.85 | 0.5846457 | 306.9309 | 0.05957173 | 2.553095 | 0.5815251 | TRUE | C:\Users\PC\GitHub\Junior_Lab_Repo\OrganizedData\2024_organized\batch2\tuesday\tuesday_10417\fracture\Fracture_20240416_114211_5_2.csv | C:\Users\PC\GitHub\Junior_Lab_Repo\OrganizedData\2025_organized\batch1\wednesday\wednesday_10453\fracture\Fracture_20250409_90339_3_2.csv
40 | 60 | 2024 | NEAT | batch2 | tuesday | tuesday_10422 | NEAT_4 | 10422 | 4 | 25.4 | 8.33 | 15.35 | 0.6043307 | 349.5458 | 0.07981997 | 3.656994 | 0.9534557 | TRUE | C:\Users\PC\GitHub\Junior_Lab_Repo\OrganizedData\2024_organized\batch2\tuesday\tuesday_10422\fracture\Fracture_20240416_180236_2_2.csv | C:\Users\PC\GitHub\Junior_Lab_Repo\OrganizedData\2025_organized\batch2\wednesday\wednesday_10453\fracture\Fracture_20250409_90339_6_2.csv
40 | 60 | 2024 | NEAT | batch2 | tuesday | tuesday_10431 | NEAT_4 | 10431 | 4 | 25.4 | 9.52 | 14.55 | 0.5728346 | 236.0178 | 0.03113861958 | 1.916732 | 0.3014621 | TRUE | C:\Users\PC\GitHub\Junior_Lab_Repo\OrganizedData\2024_organized\batch2\tuesday\tuesday_10431\fracture\Fracture_20240416_150238_5_2.csv | C:\Users\PC\GitHub\Junior_Lab_Repo\OrganizedData\2025_organized\batch1\wednesday\wednesday_10453\fracture\Fracture_20250409_90339_7_2.csv
40 | 60 | 2024 | NEAT | batch2 | wednesday | wednesday_10416 | NEAT_4 | 10416 | 4 | 25.4 | 9.69 | 15.45 | 0.6082677 | 308.2415 | 0.0653372 | 2.816137 | 0.6776628 | TRUE | C:\Users\PC\GitHub\Junior_Lab_Repo\OrganizedData\2024_organized\batch2\wednesday\wednesday_10416\fracture\Fracture_20240417_81020_1_2.csv | C:\Users\PC\GitHub\Junior_Lab_Repo\OrganizedData\2025_organized\batch2\wednesday\wednesday_10453\fracture\Fracture_20250409_90339_3_2.csv
40 | 60 | 2024 | NEAT | batch2 | wednesday | wednesday_10424 | NEAT_4 | 10424 | 4 | 25.4 | 9.23 | 14.85 | 0.5846457 | 361.2647 | 0.1056207 | 3.161328 | 1.084663 | TRUE | C:\Users\PC\GitHub\Junior_Lab_Repo\OrganizedData\2024_organized\batch2\wednesday\wednesday_10424\fracture\Fracture_20240417_175036_3_2.csv | C:\Users\PC\GitHub\Junior_Lab_Repo\OrganizedData\2025_organized\batch1\thursday\thursday_10435\fracture\Fracture_20250410_82559_2_2.csv
40 | 60 | 2024 | NEAT | batch2 | wednesday | wednesday_10425 | NEAT_4 | 10425 | 4 | 25.4 | 9.4 | 14.65 | 0.5767717 | 345.9724 | 0.09661142 | 2.886906 | 0.9560754 | TRUE | C:\Users\PC\GitHub\Junior_Lab_Repo\OrganizedData\2024_organized\batch2\wednesday\wednesday_10425\fracture\Fracture_20240417_141803_7_2.csv | C:\Users\PC\GitHub\Junior_Lab_Repo\OrganizedData\2025_organized\batch2\thursday\thursday_10435\fracture\Fracture_20250410_82559_2_2.csv
40 | 60 | 2024 | NEAT | batch2 | thursday | thursday_10419 | NEAT_4 | 10419 | 4 | 25.4 | 9.79 | 14.85 | 0.5846457 | 307.1173 | 0.04427192 | 2.53377 | 0.4286405 | TRUE | C:\Users\PC\GitHub\Junior_Lab_Repo\OrganizedData\2024_organized\batch2\thursday\thursday_10419\fracture\Fracture_20240418_92606_1_2.csv | C:\Users\PC\GitHub\Junior_Lab_Repo\OrganizedData\2025_organized\batch1\thursday\thursday_10435\fracture\Fracture_20250410_82559_3_2.csv
40 | 60 | 2024 | NEAT | batch2 | thursday | thursday_10421 | NEAT_4 | 10421 | 4 | 25.4 | 10.49 | 15.25 | 0.6003937 | 301.1051 | 0.05739983777 | 2.46298 | 0.5390998 | TRUE | C:\Users\PC\GitHub\Junior_Lab_Repo\OrganizedData\2024_organized\batch2\thursday\thursday_10421\fracture\Fracture_20240418_112559_7_2.csv | C:\Users\PC\GitHub\Junior_Lab_Repo\OrganizedData\2025_organized\batch2\thursday\thursday_10435\fracture\Fracture_20250410_82559_3_2.csv
40 | 60 | 2024 | NEAT | batch2 | thursday | thursday_10423 | NEAT_4 | 10423 | 4 | 25.4 | 9.64 | 14.65 | 0.5767717 | 176.9103 | 0.02719719 | 1.439445 | 0.2624452 | TRUE | C:\Users\PC\GitHub\Junior_Lab_Repo\OrganizedData\2024_organized\batch2\thursday\thursday_10423\fracture\Fracture_20240418_183839_8_2.csv | C:\Users\PC\GitHub\Junior_Lab_Repo\OrganizedData\2025_organized\batch1\thursday\thursday_10435\fracture\Fracture_20250410_82559_1_2.csv
40 | 60 | 2024 | NEAT | batch2 | thursday | thursday_10430 | NEAT_4 | 10430 | 4 | 25.4 | 9.9 | 15.25 | 0.6003937 | 372.3309 | 0.07423694 | 3.227098 | 0.7387863 | TRUE | C:\Users\PC\GitHub\Junior_Lab_Repo\OrganizedData\2024_organized\batch2\thursday\thursday_10430\fracture\Fracture_20240418_144330_8_2.csv | C:\Users\PC\GitHub\Junior_Lab_Repo\OrganizedData\2025_organized\batch2\thursday\thursday_10435\fracture\Fracture_20250410_82559_1_2.csv
40 | 60 | 2024 | NEAT | batch2 | friday | friday_10434 | NEAT_4 | 10434 | 4 | 25.4 | 9.74 | 14.65 | 0.5767717 | 182.2181 | 0.02658913851 | 1.46741 | 0.2539434 | TRUE | C:\Users\PC\GitHub\Junior_Lab_Repo\OrganizedData\2024_organized\batch2\friday\friday_10434\fracture\Fracture_20240419_151460_4_2.csv | C:\Users\PC\GitHub\Junior_Lab_Repo\OrganizedData\2025_organized\batch1\thursday\thursday_10435\fracture\Fracture_20250410_82559_4_2.csv
50 | 50 | 2023 | CNT | batch1 | monday | monday_033016 | CNT_1 | 33016 | 1 | 25.4 | 7.01 | 15.05 | 0.5925197 | 395.8592 | 0.08668261 | 4.699639 | 1.194741 | TRUE | C:\Users\PC\GitHub\Junior_Lab_Repo\OrganizedData\2023_organized\batch1\monday\monday_033016\fracture\Fracture_20230417_162808_1_2.csv | C:\Users\PC\GitHub\Junior_Lab_Repo\OrganizedData\2025_organized\batch2\thursday\thursday_10435\fracture\Fracture_20250410_82559_4_2.csv
50 | 50 | 2023 | CNT | batch1 | monday | monday_040308 | CNT_1 | 40308 | 1 | 25.4 | 14.25 | 8.91 | 0.3507874 | 346.6283 | 0.07028867598 | 0.9775539 | 0.299123 | TRUE | C:\Users\PC\GitHub\Junior_Lab_Repo\OrganizedData\2023_organized\batch1\monday\monday_040308\fracture\Fracture_20230403_90454_1_2.csv | C:\Users\PC\GitHub\Junior_Lab_Repo\OrganizedData\2025_organized\batch1\friday\friday_10436\fracture\Fracture_20250411_121036_3_2.csv
50 | 50 | 2023 | CNT | batch1 | monday | monday_040309 | CNT_1 | 40309 | 1 | 25.4 | 7.01 | 15.05 | 0.5925197 | 327.9731 | 0.08995319493 | 3.893696 | 1.239819 | TRUE | C:\Users\PC\GitHub\Junior_Lab_Repo\OrganizedData\2023_organized\batch1\monday\monday_040309\fracture\Fracture_20230417_95939_1_2.csv | C:\Users\PC\GitHub\Junior_Lab_Repo\OrganizedData\2025_organized\batch2\friday\friday_10436\fracture\Fracture_20250411_121036_3_2.csv
50 | 50 | 2023 | CNT | batch1 | monday | monday_040316 | CNT_1 | 40316 | 1 | 25.4 | 9.03 | 15.45 | 0.6082677 | 356.2238 | 0.06552569 | 3.492381 | 0.7292908 | TRUE | C:\Users\PC\GitHub\Junior_Lab_Repo\OrganizedData\2023_organized\batch1\monday\monday_040316\fracture\Fracture_20230403_153304_1_2.csv | C:\Users\PC\GitHub\Junior_Lab_Repo\OrganizedData\2025_organized\batch1\friday\friday_10436\fracture\Fracture_20250411_121036_1_2.csv
50 | 50 | 2023 | CNT | batch1 | tuesday | tuesday_040308 | CNT_1 | 40308 | 1 | 25.4 | 14.25 | 8.91 | 0.3507874 | 344.0856 | 0.06690032 | 0.970383 | 0.2847034 | TRUE | C:\Users\PC\GitHub\Junior_Lab_Repo\OrganizedData\2023_organized\batch1\tuesday\tuesday_040308\fracture\Fracture_20230404_83342_2_2.csv | C:\Users\PC\GitHub\Junior_Lab_Repo\OrganizedData\2025_organized\batch2\friday\friday_10436\fracture\Fracture_20250411_121036_1_2.csv
50 | 50 | 2023 | CNT | batch1 | tuesday | tuesday_040411 | CNT_1 | 40411 | 1 | 25.4 | 7.65 | 15.65 | 0.6161417 | 362.5013 | 0.08112015 | 4.331177 | 1.087584 | TRUE | C:\Users\PC\GitHub\Junior_Lab_Repo\OrganizedData\2023_organized\batch1\tuesday\tuesday_040411\fracture\Fracture_20230404_121630_3_2.csv | C:\Users\PC\GitHub\Junior_Lab_Repo\OrganizedData\2025_organized\batch1\friday\friday_10436\fracture\Fracture_20250411_121036_4_2.csv
50 | 50 | 2023 | CNT | batch1 | tuesday | tuesday_040414 | CNT_1 | 40414 | 1 | 25.4 | 8.406 | 15.45 | 0.6082677 | 285.3482 | 0.03620354 | 3.005192 | 0.4328511 | TRUE | C:\Users\PC\GitHub\Junior_Lab_Repo\OrganizedData\2023_organized\batch1\tuesday\tuesday_040414\fracture\Fracture_20230404_143714_3_2.csv | C:\Users\PC\GitHub\Junior_Lab_Repo\OrganizedData\2025_organized\batch2\friday\friday_10436\fracture\Fracture_20250411_121036_4_2.csv
50 | 50 | 2023 | CNT | batch1 | tuesday | tuesday_040416 | CNT_1 | 40416 | 1 | 25.4 | 29.87 | 15.45 | 0.6082677 | 548.279 | 0.1250632 | 1.624998 | 0.4207958 | TRUE | C:\Users\PC\GitHub\Junior_Lab_Repo\OrganizedData\2023_organized\batch1\tuesday\tuesday_040416\fracture\Fracture_20231114_165619_2_2.csv | C:\Users\PC\GitHub\Junior_Lab_Repo\OrganizedData\2025_organized\batch1\friday\friday_10436\fracture\Fracture_20250411_121036_2_2.csv
50 | 50 | 2023 | CNT | batch1 | tuesday | tuesday_040417 | CNT_1 | 40417 | 1 | 25.4 | 7.32 | 15.45 | 0.6082677 | 359.3068 | 0.06064806 | 4.34551 | 0.8326888 | TRUE | C:\Users\PC\GitHub\Junior_Lab_Repo\OrganizedData\2023_organized\batch1\tuesday\tuesday_040417\fracture\Fracture_20230404_180755_2_2.csv | C:\Users\PC\GitHub\Junior_Lab_Repo\OrganizedData\2025_organized\batch2\friday\friday_10436\fracture\Fracture_20250411_121036_2_2.csv
50 | 50 | 2023 | CNT | batch1 | wednesday | wednesday_040508 | CNT_1 | 40508 | 1 | 25.4 | 8.55 | 15.45 | 0.6082677 | 361.5183 | 0.0590166 | 3.743265 | 0.6937212 | TRUE | C:\Users\PC\GitHub\Junior_Lab_Repo\OrganizedData\2023_organized\batch1\wednesday\wednesday_040508\fracture\Fracture_20230405_85157_2_2.csv | C:\Users\PC\GitHub\Junior_Lab_Repo\OrganizedData\2025_organized\batch1\thursday\thursday_10437\fracture\Fracture_20250410_124314_4_2.csv
50 | 50 | 2023 | CNT | batch1 | thursday | thursday_040608 | CNT_1 | 40608 | 1 | 25.4 | 7.93 | 15.45 | 0.6082677 | 293.467 | 0.06756386 | 3.276216 | 0.8562846 | TRUE | C:\Users\PC\GitHub\Junior_Lab_Repo\OrganizedData\2023_organized\batch1\thursday\thursday_040608\fracture\Fracture_20230406_92408_1_2.csv | C:\Users\PC\GitHub\Junior_Lab_Repo\OrganizedData\2025_organized\batch2\thursday\thursday_10437\fracture\Fracture_20250410_124314_4_2.csv
50 | 50 | 2023 | CNT | batch1 | thursday | thursday_040614 | CNT_1 | 40614 | 1 | 25.4 | 7.7 | 15.45 | 0.6082677 | 284.8591 | 0.03553468516 | 3.275109 | 0.4638085 | TRUE | C:\Users\PC\GitHub\Junior_Lab_Repo\OrganizedData\2023_organized\batch1\thursday\thursday_040614\fracture\Fracture_20230406_145409_3_2.csv | C:\Users\PC\GitHub\Junior_Lab_Repo\OrganizedData\2025_organized\batch1\thursday\thursday_10437\fracture\Fracture_20250410_124314_2_2.csv
50 | 50 | 2023 | CNT | batch1 | friday | friday_040414 | CNT_1 | 40414 | 1 | 25.4 | 8.406 | 15.45 | 0.6082677 | 428.6464 | 0.08792029 | 4.51436 | 1.051179 | TRUE | C:\Users\PC\GitHub\Junior_Lab_Repo\OrganizedData\2023_organized\batch1\friday\friday_040414\fracture\Fracture_20230419_170432_7_2.csv | C:\Users\PC\GitHub\Junior_Lab_Repo\OrganizedData\2025_organized\batch2\thursday\thursday_10437\fracture\Fracture_20250410_124314_2_2.csv
50 | 50 | 2023 | CNT | batch1 | friday | friday_040708 | CNT_1 | 40708 | 1 | 25.4 | 8.27 | 15.45 | 0.6082677 | 326.7903 | 0.05790986602 | 3.498244 | 0.703759 | TRUE | C:\Users\PC\GitHub\Junior_Lab_Repo\OrganizedData\2023_organized\batch1\friday\friday_040708\fracture\Fracture_20230407_93404_2_2.csv | C:\Users\PC\GitHub\Junior_Lab_Repo\OrganizedData\2025_organized\batch1\thursday\thursday_10437\fracture\Fracture_20250410_124314_3_2.csv
50 | 50 | 2023 | CNT | batch1 | friday | friday_040714 | CNT_1 | 40714 | 1 | 25.4 | 8.27 | 15.45 | 0.6082677 | 307.7356 | 0.04776913 | 3.294266 | 0.580522 | TRUE | C:\Users\PC\GitHub\Junior_Lab_Repo\OrganizedData\2023_organized\batch1\friday\friday_040714\fracture\Fracture_20230407_160903_5_2.csv | C:\Users\PC\GitHub\Junior_Lab_Repo\OrganizedData\2025_organized\batch2\thursday\thursday_10437\fracture\Fracture_20250410_124314_3_2.csv
50 | 50 | 2023 | CNT | batch1 | friday | friday_042109 | CNT_1 | 42109 | 1 | 25.4 | 7.775 | 27.9 | 1.098425 | 387.6854 | 0.08008208 |  | -4.119978 | FALSE | C:\Users\PC\GitHub\Junior_Lab_Repo\OrganizedData\2023_organized\batch1\friday\friday_042109\fracture\Fracture_20230421_85231_5_2.csv | C:\Users\PC\GitHub\Junior_Lab_Repo\OrganizedData\2025_organized\batch1\thursday\thursday_10437\fracture\Fracture_20250410_124314_1_2.csv
50 | 50 | 2023 | CNT | batch1 | friday | friday_042115 | CNT_1 | 42115 | 1 | 25.4 | 10.3 | 15.45 | 0.6082677 | 427.6866 | 0.08340214884 | 3.675995 | 0.8137986 | TRUE | C:\Users\PC\GitHub\Junior_Lab_Repo\OrganizedData\2023_organized\batch1\friday\friday_042115\fracture\Fracture_20230421_151658_1_2.csv | C:\Users\PC\GitHub\Junior_Lab_Repo\OrganizedData\2025_organized\batch2\thursday\thursday_10437\fracture\Fracture_20250410_124314_1_2.csv
50 | 50 | 2023 | CNT | batch1 | monday | monday_033016 | CNT_2 | 33016 | 2 | 25.4 | 7.69 | 15.85 | 0.6240157 | 374.7795 | 0.07129287241 | 4.602502 | 0.9707701 | TRUE | C:\Users\PC\GitHub\Junior_Lab_Repo\OrganizedData\2023_organized\batch1\monday\monday_033016\fracture\Fracture_20230417_162808_4_2.csv | C:\Users\PC\GitHub\Junior_Lab_Repo\OrganizedData\2025_organized\batch1\wednesday\wednesday_10440\fracture\Fracture_20250409_173835_4_2.csv
50 | 50 | 2023 | CNT | batch1 | monday | monday_040308 | CNT_2 | 40308 | 2 | 25.4 | 14.25 | 8.92 | 0.3511811 | 272.4806 | 0.03536375413 | 0.7692217 | 0.1505866 | TRUE | C:\Users\PC\GitHub\Junior_Lab_Repo\OrganizedData\2023_organized\batch1\monday\monday_040308\fracture\Fracture_20230403_90454_4_2.csv | C:\Users\PC\GitHub\Junior_Lab_Repo\OrganizedData\2025_organized\batch2\wednesday\wednesday_10440\fracture\Fracture_20250409_173835_4_2.csv
50 | 50 | 2023 | CNT | batch1 | monday | monday_040309 | CNT_2 | 40309 | 2 | 25.4 | 7.69 | 15.85 | 0.6240157 | 308.5991 | 0.04400526334 | 3.78977 | 0.5992043 | TRUE | C:\Users\PC\GitHub\Junior_Lab_Repo\OrganizedData\2023_organized\batch1\monday\monday_040309\fracture\Fracture_20230417_95939_3_2.csv | C:\Users\PC\GitHub\Junior_Lab_Repo\OrganizedData\2025_organized\batch1\wednesday\wednesday_10440\fracture\Fracture_20250409_173835_3_2.csv
50 | 50 | 2023 | CNT | batch1 | monday | monday_040316 | CNT_2 | 40316 | 2 | 25.4 | 9.47 | 15.85 | 0.6240157 | 307.0401 | 0.04189146 | 3.06189 | 0.4632039 | TRUE | C:\Users\PC\GitHub\Junior_Lab_Repo\OrganizedData\2023_organized\batch1\monday\monday_040316\fracture\Fracture_20230403_153304_3_2.csv | C:\Users\PC\GitHub\Junior_Lab_Repo\OrganizedData\2025_organized\batch2\wednesday\wednesday_10440\fracture\Fracture_20250409_173835_3_2.csv
50 | 50 | 2023 | CNT | batch1 | tuesday | tuesday_040308 | CNT_2 | 40308 | 2 | 25.4 | 14.25 | 8.92 | 0.3511811 | 310.5968 | 0.06267142 | 0.876825 | 0.2668686 | TRUE | C:\Users\PC\GitHub\Junior_Lab_Repo\OrganizedData\2023_organized\batch1\tuesday\tuesday_040308\fracture\Fracture_20230404_85357_4_2.csv | C:\Users\PC\GitHub\Junior_Lab_Repo\OrganizedData\2025_organized\batch1\wednesday\wednesday_10440\fracture\Fracture_20250409_173835_1_2.csv
50 | 50 | 2023 | CNT | batch1 | tuesday | tuesday_040411 | CNT_2 | 40411 | 2 | 25.4 | 8.99 | 15.45 | 0.6082677 | 308.2517 | 0.05851741 | 3.035514 | 0.6541876 | TRUE | C:\Users\PC\GitHub\Junior_Lab_Repo\OrganizedData\2023_organized\batch1\tuesday\tuesday_040411\fracture\Fracture_20230404_121630_2_2.csv | C:\Users\PC\GitHub\Junior_Lab_Repo\OrganizedData\2025_organized\batch2\wednesday\wednesday_10440\fracture\Fracture_20250409_173835_1_2.csv
50 | 50 | 2023 | CNT | batch1 | tuesday | tuesday_040414 | CNT_2 | 40414 | 2 | 25.4 | 9.82 | 15.65 | 0.6161417 | 276.4277 | 0.03868890484 | 2.572929 | 0.4040828 | TRUE | C:\Users\PC\GitHub\Junior_Lab_Repo\OrganizedData\2023_organized\batch1\tuesday\tuesday_040414\fracture\Fracture_20230404_143714_4_2.csv | C:\Users\PC\GitHub\Junior_Lab_Repo\OrganizedData\2025_organized\batch1\wednesday\wednesday_10440\fracture\Fracture_20250409_173835_2_2.csv
50 | 50 | 2023 | CNT | batch1 | tuesday | tuesday_040416 | CNT_2 | 40416 | 2 | 25.4 | 30.07 | 15.65 | 0.6161417 | 514.1681 | 0.1307413806 | 1.562894 | 0.4459386 | TRUE | C:\Users\PC\GitHub\Junior_Lab_Repo\OrganizedData\2023_organized\batch1\tuesday\tuesday_040416\fracture\Fracture_20231114_165619_3_2.csv | C:\Users\PC\GitHub\Junior_Lab_Repo\OrganizedData\2025_organized\batch2\wednesday\wednesday_10440\fracture\Fracture_20250409_173835_2_2.csv
50 | 50 | 2023 | CNT | batch1 | tuesday | tuesday_040417 | CNT_2 | 40417 | 2 | 25.4 | 7.35 | 15.65 | 0.6161417 | 319.24 | 0.06022595696 | 3.969975 | 0.8404111 | TRUE | C:\Users\PC\GitHub\Junior_Lab_Repo\OrganizedData\2023_organized\batch1\tuesday\tuesday_040417\fracture\Fracture_20230404_180755_1_2.csv | C:\Users\PC\GitHub\Junior_Lab_Repo\OrganizedData\2025_organized\batch1\wednesday\wednesday_10441\fracture\Fracture_20250409_142846_5_2.csv
50 | 50 | 2023 | CNT | batch1 | wednesday | wednesday_040508 | CNT_2 | 40508 | 2 | 25.4 | 8.43 | 15.65 | 0.6161417 | 286.5612 | 0.04212347 | 3.107045 | 0.5124977 | TRUE | C:\Users\PC\GitHub\Junior_Lab_Repo\OrganizedData\2023_organized\batch1\wednesday\wednesday_040508\fracture\Fracture_20230405_85748_3_2.csv | C:\Users\PC\GitHub\Junior_Lab_Repo\OrganizedData\2025_organized\batch2\wednesday\wednesday_10441\fracture\Fracture_20250409_142846_5_2.csv
50 | 50 | 2023 | CNT | batch1 | thursday | thursday_040608 | CNT_2 | 40608 | 2 | 25.4 | 7.29 | 15.65 | 0.6161417 | 275.2335 | 0.04635809 | 3.450894 | 0.6522189 | TRUE | C:\Users\PC\GitHub\Junior_Lab_Repo\OrganizedData\2023_organized\batch1\thursday\thursday_040608\fracture\Fracture_20230406_85917_2_2.csv | C:\Users\PC\GitHub\Junior_Lab_Repo\OrganizedData\2025_organized\batch1\wednesday\wednesday_10441\fracture\Fracture_20250409_142846_8_2.csv
50 | 50 | 2023 | CNT | batch1 | thursday | thursday_040614 | CNT_2 | 40614 | 2 | 25.4 | 7.78 | 15.65 | 0.6161417 | 280.8485 | 0.04821756 | 3.299517 | 0.6356544 | TRUE | C:\Users\PC\GitHub\Junior_Lab_Repo\OrganizedData\2023_organized\batch1\thursday\thursday_040614\fracture\Fracture_20230406_145409_1_2.csv | C:\Users\PC\GitHub\Junior_Lab_Repo\OrganizedData\2025_organized\batch2\wednesday\wednesday_10441\fracture\Fracture_20250409_142846_8_2.csv
50 | 50 | 2023 | CNT | batch1 | friday | friday_040414 | CNT_2 | 40414 | 2 | 25.4 | 9.82 | 15.65 | 0.6161417 | 392.3579 | 0.06076451991 | 3.651983 | 0.6346495 | TRUE | C:\Users\PC\GitHub\Junior_Lab_Repo\OrganizedData\2023_organized\batch1\friday\friday_040414\fracture\Fracture_20230419_170432_5_2.csv | C:\Users\PC\GitHub\Junior_Lab_Repo\OrganizedData\2025_organized\batch1\wednesday\wednesday_10441\fracture\Fracture_20250409_142846_7_2.csv
50 | 50 | 2023 | CNT | batch1 | friday | friday_040708 | CNT_2 | 40708 | 2 | 25.4 | 8.74 | 15.65 | 0.6161417 | 288.0438 | 0.04434686169 | 3.012346 | 0.5204114 | TRUE | C:\Users\PC\GitHub\Junior_Lab_Repo\OrganizedData\2023_organized\batch1\friday\friday_040708\fracture\Fracture_20230407_91721_1_2.csv | C:\Users\PC\GitHub\Junior_Lab_Repo\OrganizedData\2025_organized\batch2\wednesday\wednesday_10441\fracture\Fracture_20250409_142846_7_2.csv
50 | 50 | 2023 | CNT | batch1 | friday | friday_040714 | CNT_2 | 40714 | 2 | 25.4 | 8.74 | 15.65 | 0.6161417 | 286.6393 | 0.04290727 | 2.997658 | 0.5035178 | TRUE | C:\Users\PC\GitHub\Junior_Lab_Repo\OrganizedData\2023_organized\batch1\friday\friday_040714\fracture\Fracture_20230407_160903_3_2.csv | C:\Users\PC\GitHub\Junior_Lab_Repo\OrganizedData\2025_organized\batch1\wednesday\wednesday_10441\fracture\Fracture_20250409_142846_6_2.csv
50 | 50 | 2023 | CNT | batch1 | friday | friday_042109 | CNT_2 | 42109 | 2 | 25.4 | 8.39 | 28 | 1.102362 | 371.0635 | 0.07919393 |  | -3.630418 | FALSE | C:\Users\PC\GitHub\Junior_Lab_Repo\OrganizedData\2023_organized\batch1\friday\friday_042109\fracture\Fracture_20230421_85231_7_2.csv | C:\Users\PC\GitHub\Junior_Lab_Repo\OrganizedData\2025_organized\batch2\wednesday\wednesday_10441\fracture\Fracture_20250409_142846_6_2.csv
50 | 50 | 2023 | CNT | batch1 | friday | friday_042115 | CNT_2 | 42115 | 2 | 25.4 | 9.7 | 15.65 | 0.6161417 | 414.4503 | 0.1050216 | 3.905337 | 1.110459 | TRUE | C:\Users\PC\GitHub\Junior_Lab_Repo\OrganizedData\2023_organized\batch1\friday\friday_042115\fracture\Fracture_20230421_151658_5_2.csv | C:\Users\PC\GitHub\Junior_Lab_Repo\OrganizedData\2025_organized\batch1\monday\monday_10444\fracture\Fracture_20250407_193026_2_2.csv
50 | 50 | 2023 | CNT | batch1 | monday | monday_033016 | CNT_3 | 33016 | 3 | 25.4 | 9.58 | 15.15 | 0.5964567 | 305.0885 | 0.04949080819 | 2.690944 | 0.5040054 | TRUE | C:\Users\PC\GitHub\Junior_Lab_Repo\OrganizedData\2023_organized\batch1\monday\monday_033016\fracture\Fracture_20230417_161539_3_2.csv | C:\Users\PC\GitHub\Junior_Lab_Repo\OrganizedData\2025_organized\batch2\monday\monday_10444\fracture\Fracture_20250407_193026_2_2.csv
50 | 50 | 2023 | CNT | batch1 | monday | monday_040308 | CNT_3 | 40308 | 3 | 25.4 | 14.25 | 8.43 | 0.3318898 | 272.6446 | 0.04901404 | 0.7325157 | 0.202686 | TRUE | C:\Users\PC\GitHub\Junior_Lab_Repo\OrganizedData\2023_organized\batch1\monday\monday_040308\fracture\Fracture_20230403_92519_2_2.csv | C:\Users\PC\GitHub\Junior_Lab_Repo\OrganizedData\2025_organized\batch1\monday\monday_10444\fracture\Fracture_20250407_193026_3_2.csv
50 | 50 | 2023 | CNT | batch1 | monday | monday_040309 | CNT_3 | 40309 | 3 | 25.4 | 9.58 | 15.15 | 0.5964567 | 301.7279 | 0.03994977 | 2.661303 | 0.4068411 | TRUE | C:\Users\PC\GitHub\Junior_Lab_Repo\OrganizedData\2023_organized\batch1\monday\monday_040309\fracture\Fracture_20230417_95939_2_2.csv | C:\Users\PC\GitHub\Junior_Lab_Repo\OrganizedData\2025_organized\batch2\monday\monday_10444\fracture\Fracture_20250407_193026_3_2.csv
50 | 50 | 2023 | CNT | batch1 | monday | monday_040316 | CNT_3 | 40316 | 3 | 25.4 | 8.88 | 15.05 | 0.5925197 | 276.7831 | 0.03766267 | 2.593991 | 0.4097866 | TRUE | C:\Users\PC\GitHub\Junior_Lab_Repo\OrganizedData\2023_organized\batch1\monday\monday_040316\fracture\Fracture_20230403_153304_2_2.csv | C:\Users\PC\GitHub\Junior_Lab_Repo\OrganizedData\2025_organized\batch1\monday\monday_10444\fracture\Fracture_20250407_193026_8_2.csv
50 | 50 | 2023 | CNT | batch1 | tuesday | tuesday_040308 | CNT_3 | 40308 | 3 | 25.4 | 14.25 | 8.43 | 0.3318898 | 300.8264 | 0.04930646 | 0.8082319 | 0.2038952 | TRUE | C:\Users\PC\GitHub\Junior_Lab_Repo\OrganizedData\2023_organized\batch1\tuesday\tuesday_040308\fracture\Fracture_20230404_83342_1_2.csv | C:\Users\PC\GitHub\Junior_Lab_Repo\OrganizedData\2025_organized\batch2\monday\monday_10444\fracture\Fracture_20250407_193026_8_2.csv
50 | 50 | 2023 | CNT | batch1 | tuesday | tuesday_040411 | CNT_3 | 40411 | 3 | 25.4 | 9.23 | 15.05 | 0.5925197 | 218.7865 | 0.03034717341 | 1.972698 | 0.31767 | TRUE | C:\Users\PC\GitHub\Junior_Lab_Repo\OrganizedData\2023_organized\batch1\tuesday\tuesday_040411\fracture\Fracture_20230404_121630_4_2.csv | C:\Users\PC\GitHub\Junior_Lab_Repo\OrganizedData\2025_organized\batch1\monday\monday_10444\fracture\Fracture_20250407_193026_1_2.csv
50 | 50 | 2023 | CNT | batch1 | tuesday | tuesday_040414 | CNT_3 | 40414 | 3 | 25.4 | 9.62 | 15.05 | 0.5925197 | 275.3691 | 0.03539454815 | 2.38222 | 0.3554847 | TRUE | C:\Users\PC\GitHub\Junior_Lab_Repo\OrganizedData\2023_organized\batch1\tuesday\tuesday_040414\fracture\Fracture_20230404_143714_2_2.csv | C:\Users\PC\GitHub\Junior_Lab_Repo\OrganizedData\2025_organized\batch2\monday\monday_10444\fracture\Fracture_20250407_193026_1_2.csv
50 | 50 | 2023 | CNT | batch1 | tuesday | tuesday_040416 | CNT_3 | 40416 | 3 | 25.4 | 29.91 | 15.05 | 0.5925197 | 504.5419 | 0.1304592 | 1.403856 | 0.4214227 | TRUE | C:\Users\PC\GitHub\Junior_Lab_Repo\OrganizedData\2023_organized\batch1\tuesday\tuesday_040416\fracture\Fracture_20231114_164643_1_2.csv | C:\Users\PC\GitHub\Junior_Lab_Repo\OrganizedData\2025_organized\batch1\tuesday\tuesday_10447\fracture\Fracture_20250408_150531_4_2.csv
50 | 50 | 2023 | CNT | batch1 | tuesday | tuesday_040417 | CNT_3 | 40417 | 3 | 25.4 | 6.7833 | 15.05 | 0.5925197 | 273.0675 | 0.039786297 | 3.350201 | 0.5666986 | TRUE | C:\Users\PC\GitHub\Junior_Lab_Repo\OrganizedData\2023_organized\batch1\tuesday\tuesday_040417\fracture\Fracture_20230404_180755_3_2.csv | C:\Users\PC\GitHub\Junior_Lab_Repo\OrganizedData\2025_organized\batch2\tuesday\tuesday_10447\fracture\Fracture_20250408_150531_4_2.csv
50 | 50 | 2023 | CNT | batch1 | wednesday | wednesday_040508 | CNT_3 | 40508 | 3 | 25.4 | 8.93 | 15.05 | 0.5925197 | 283.6617 | 0.04170449993 | 2.643571 | 0.4512229 | TRUE | C:\Users\PC\GitHub\Junior_Lab_Repo\OrganizedData\2023_organized\batch1\wednesday\wednesday_040508\fracture\Fracture_20230405_85748_2_2.csv | C:\Users\PC\GitHub\Junior_Lab_Repo\OrganizedData\2025_organized\batch1\tuesday\tuesday_10447\fracture\Fracture_20250408_150531_1_2.csv
50 | 50 | 2023 | CNT | batch1 | wednesday | wednesday_040514 | CNT_3 | 40514 | 3 | 25.4 | 9.58 | 15.15 | 0.5964567 | 259.9657 | 0.03807480102 | 2.292952 | 0.3877468 | TRUE | C:\Users\PC\GitHub\Junior_Lab_Repo\OrganizedData\2023_organized\batch1\wednesday\wednesday_040514\fracture\Fracture_20230405_142401_2_2.csv | C:\Users\PC\GitHub\Junior_Lab_Repo\OrganizedData\2025_organized\batch2\tuesday\tuesday_10447\fracture\Fracture_20250408_150531_1_2.csv
50 | 50 | 2023 | CNT | batch1 | wednesday | wednesday_040517 | CNT_3 | 40517 | 3 | 25.4 | 9.58 | 15.15 | 0.5964567 | 264.2348 | 0.04731469598 | 2.330606 | 0.4818442 | TRUE | C:\Users\PC\GitHub\Junior_Lab_Repo\OrganizedData\2023_organized\batch1\wednesday\wednesday_040517\fracture\Fracture_20230405_164927_4_2.csv | C:\Users\PC\GitHub\Junior_Lab_Repo\OrganizedData\2025_organized\batch1\tuesday\tuesday_10447\fracture\Fracture_20250408_150531_3_2.csv
50 | 50 | 2023 | CNT | batch1 | thursday | thursday_040608 | CNT_3 | 40608 | 3 | 25.4 | 7.01 | 15.05 | 0.5925197 | 270.4909 | 0.03604616163 | 3.211267 | 0.4968218 | TRUE | C:\Users\PC\GitHub\Junior_Lab_Repo\OrganizedData\2023_organized\batch1\thursday\thursday_040608\fracture\Fracture_20230406_85917_1_2.csv | C:\Users\PC\GitHub\Junior_Lab_Repo\OrganizedData\2025_organized\batch2\tuesday\tuesday_10447\fracture\Fracture_20250408_150531_3_2.csv
50 | 50 | 2023 | CNT | batch1 | thursday | thursday_040614 | CNT_3 | 40614 | 3 | 25.4 | 8.37 | 15.05 | 0.5925197 | 277.0152 | 0.03595330166 | 2.754355 | 0.4150238 | TRUE | C:\Users\PC\GitHub\Junior_Lab_Repo\OrganizedData\2023_organized\batch1\thursday\thursday_040614\fracture\Fracture_20230406_145409_4_2.csv | C:\Users\PC\GitHub\Junior_Lab_Repo\OrganizedData\2025_organized\batch1\monday\monday_10448\fracture\Fracture_20250407_85345_3_2.csv
50 | 50 | 2023 | CNT | batch1 | friday | friday_040414 | CNT_3 | 40414 | 3 | 25.4 | 9.62 | 15.05 | 0.5925197 | 389.9891 | 0.06989637 | 3.373799 | 0.7020034 | TRUE | C:\Users\PC\GitHub\Junior_Lab_Repo\OrganizedData\2023_organized\batch1\friday\friday_040414\fracture\Fracture_20230419_170432_6_2.csv | C:\Users\PC\GitHub\Junior_Lab_Repo\OrganizedData\2025_organized\batch2\monday\monday_10448\fracture\Fracture_20250421_91433_1_2.csv
50 | 50 | 2023 | CNT | batch1 | friday | friday_040708 | CNT_3 | 40708 | 3 | 25.4 | 6.878 | 15.05 | 0.5925197 | 264.2249 | 0.03770964 | 3.197079 | 0.5297243 | TRUE | C:\Users\PC\GitHub\Junior_Lab_Repo\OrganizedData\2023_organized\batch1\friday\friday_040708\fracture\Fracture_20230407_91721_4_2.csv | C:\Users\PC\GitHub\Junior_Lab_Repo\OrganizedData\2025_organized\batch1\monday\monday_10448\fracture\Fracture_20250407_85345_4_2.csv
50 | 50 | 2023 | CNT | batch1 | friday | friday_040714 | CNT_3 | 40714 | 3 | 25.4 | 6.878 | 15.05 | 0.5925197 | 283.1698 | 0.04086864 | 3.426309 | 0.5741002 | TRUE | C:\Users\PC\GitHub\Junior_Lab_Repo\OrganizedData\2023_organized\batch1\friday\friday_040714\fracture\Fracture_20230407_160903_4_2.csv | C:\Users\PC\GitHub\Junior_Lab_Repo\OrganizedData\2025_organized\batch2\monday\monday_10448\fracture\Fracture_20250421_91433_2_2.csv
50 | 50 | 2023 | CNT | batch1 | friday | friday_042109 | CNT_3 | 42109 | 3 | 25.4 | 8.26 | 28.08 | 1.105512 | 293.4344 | 0.05383017149 |  | -2.431705 | FALSE | C:\Users\PC\GitHub\Junior_Lab_Repo\OrganizedData\2023_organized\batch1\friday\friday_042109\fracture\Fracture_20230421_85231_2_2.csv | C:\Users\PC\GitHub\Junior_Lab_Repo\OrganizedData\2025_organized\batch1\monday\monday_10448\fracture\Fracture_20250407_85345_2_2.csv
50 | 50 | 2023 | CNT | batch1 | friday | friday_042115 | CNT_3 | 42115 | 3 | 25.4 | 10.09 | 16.05 | 0.6318898 | 355.8948 | 0.09847296445 | 3.44421 | 1.043793 | TRUE | C:\Users\PC\GitHub\Junior_Lab_Repo\OrganizedData\2023_organized\batch1\friday\friday_042115\fracture\Fracture_20230421_151658_7_2.csv | C:\Users\PC\GitHub\Junior_Lab_Repo\OrganizedData\2025_organized\batch2\monday\monday_10448\fracture\Fracture_20250421_91433_3_2.csv
50 | 50 | 2023 | CNT | batch1 | monday | monday_033016 | CNT_4 | 33016 | 4 | 25.4 | 9.06 | 15.25 | 0.6003937 | 291.8688 | 0.04331211291 | 2.764253 | 0.4709937 | TRUE | C:\Users\PC\GitHub\Junior_Lab_Repo\OrganizedData\2023_organized\batch1\monday\monday_033016\fracture\Fracture_20230417_161539_1_2.csv | C:\Users\PC\GitHub\Junior_Lab_Repo\OrganizedData\2025_organized\batch1\monday\monday_10448\fracture\Fracture_20250407_85345_1_2.csv
50 | 50 | 2023 | CNT | batch1 | monday | monday_040308 | CNT_4 | 40308 | 4 | 25.4 | 14.25 | 9.27 | 0.3649606 | 266.1625 | 0.03229719 | 0.7785208 | 0.1405127 | TRUE | C:\Users\PC\GitHub\Junior_Lab_Repo\OrganizedData\2023_organized\batch1\monday\monday_040308\fracture\Fracture_20230403_90454_3_2.csv | C:\Users\PC\GitHub\Junior_Lab_Repo\OrganizedData\2025_organized\batch2\monday\monday_10448\fracture\Fracture_20250421_91433_4_2.csv
50 | 50 | 2023 | CNT | batch1 | monday | monday_040309 | CNT_4 | 40309 | 4 | 25.4 | 9.06 | 15.25 | 0.6003937 | 259.4344 | 0.04345038131 | 2.457071 | 0.4724973 | TRUE | C:\Users\PC\GitHub\Junior_Lab_Repo\OrganizedData\2023_organized\batch1\monday\monday_040309\fracture\Fracture_20230417_95254_2_2.csv | C:\Users\PC\GitHub\Junior_Lab_Repo\OrganizedData\2025_organized\batch1\friday\friday_10450\fracture\Fracture_20250411_151909_3_2.csv
50 | 50 | 2023 | CNT | batch1 | monday | monday_040316 | CNT_4 | 40316 | 4 | 25.4 | 8.54 | 15.85 | 0.6240157 | 271.4184 | 0.04305664186 | 3.001414 | 0.5279331 | TRUE | C:\Users\PC\GitHub\Junior_Lab_Repo\OrganizedData\2023_organized\batch1\monday\monday_040316\fracture\Fracture_20230403_153304_4_2.csv | C:\Users\PC\GitHub\Junior_Lab_Repo\OrganizedData\2025_organized\batch2\friday\friday_10450\fracture\Fracture_20250411_151909_3_2.csv
50 | 50 | 2023 | CNT | batch1 | tuesday | tuesday_040308 | CNT_4 | 40308 | 4 | 25.4 | 14.25 | 9.27 | 0.3649606 | 283.5599 | 0.04771024 | 0.8294079 | 0.2075689 | TRUE | C:\Users\PC\GitHub\Junior_Lab_Repo\OrganizedData\2023_organized\batch1\tuesday\tuesday_040308\fracture\Fracture_20230404_85357_2_2.csv | C:\Users\PC\GitHub\Junior_Lab_Repo\OrganizedData\2025_organized\batch1\friday\friday_10450\fracture\Fracture_20250411_151909_4_2.csv
50 | 50 | 2023 | CNT | batch1 | tuesday | tuesday_040411 | CNT_4 | 40411 | 4 | 25.4 | 8.27 | 15.85 | 0.6240157 | 197.3006 | 0.03454816 | 2.253032 | 0.4374375 | TRUE | C:\Users\PC\GitHub\Junior_Lab_Repo\OrganizedData\2023_organized\batch1\tuesday\tuesday_040411\fracture\Fracture_20230404_121630_1_2.csv | C:\Users\PC\GitHub\Junior_Lab_Repo\OrganizedData\2025_organized\batch2\friday\friday_10450\fracture\Fracture_20250411_151909_4_2.csv
50 | 50 | 2023 | CNT | batch1 | tuesday | tuesday_040414 | CNT_4 | 40414 | 4 | 25.4 | 8.437 | 15.85 | 0.6240157 | 274.446 | 0.04164137032 | 3.071944 | 0.5168132 | TRUE | C:\Users\PC\GitHub\Junior_Lab_Repo\OrganizedData\2023_organized\batch1\tuesday\tuesday_040414\fracture\Fracture_20230404_143714_1_2.csv | C:\Users\PC\GitHub\Junior_Lab_Repo\OrganizedData\2025_organized\batch1\friday\friday_10450\fracture\Fracture_20250411_151909_2_2.csv
50 | 50 | 2023 | CNT | batch1 | tuesday | tuesday_040416 | CNT_4 | 40416 | 4 | 25.4 | 30.13 | 15.85 | 0.6240157 | 499.8429 | 0.1034912 | 1.566675 | 0.3596673 | TRUE | C:\Users\PC\GitHub\Junior_Lab_Repo\OrganizedData\2023_organized\batch1\tuesday\tuesday_040416\fracture\Fracture_20231114_165619_1_2.csv | C:\Users\PC\GitHub\Junior_Lab_Repo\OrganizedData\2025_organized\batch2\friday\friday_10450\fracture\Fracture_20250411_151909_2_2.csv
50 | 50 | 2023 | CNT | batch1 | tuesday | tuesday_040417 | CNT_4 | 40417 | 4 | 25.4 | 8.38 | 15.85 | 0.6240157 | 269.9502 | 0.0339487064 | 3.042175 | 0.4242051 | TRUE | C:\Users\PC\GitHub\Junior_Lab_Repo\OrganizedData\2023_organized\batch1\tuesday\tuesday_040417\fracture\Fracture_20230404_175426_3_2.csv | C:\Users\PC\GitHub\Junior_Lab_Repo\OrganizedData\2025_organized\batch1\friday\friday_10450\fracture\Fracture_20250411_151909_1_2.csv
50 | 50 | 2023 | CNT | batch1 | wednesday | wednesday_040508 | CNT_4 | 40508 | 4 | 25.4 | 8.307 | 15.85 | 0.6240157 | 278.0718 | 0.04088031622 | 3.161238 | 0.5153077 | TRUE | C:\Users\PC\GitHub\Junior_Lab_Repo\OrganizedData\2023_organized\batch1\wednesday\wednesday_040508\fracture\Fracture_20230405_85157_1_2.csv | C:\Users\PC\GitHub\Junior_Lab_Repo\OrganizedData\2025_organized\batch2\friday\friday_10450\fracture\Fracture_20250411_151909_1_2.csv
50 | 50 | 2023 | CNT | batch1 | wednesday | wednesday_040514 | CNT_4 | 40514 | 4 | 25.4 | 9.06 | 15.25 | 0.6003937 | 208.1176 | 0.02730208718 | 1.971056 | 0.2968941 | TRUE | C:\Users\PC\GitHub\Junior_Lab_Repo\OrganizedData\2023_organized\batch1\wednesday\wednesday_040514\fracture\Fracture_20230403_92519_1_2.csv | C:\Users\PC\GitHub\Junior_Lab_Repo\OrganizedData\2025_organized\batch1\monday\monday_10451\fracture\Fracture_20250407_170752_2_2.csv
50 | 50 | 2023 | CNT | batch1 | wednesday | wednesday_040517 | CNT_4 | 40517 | 4 | 25.4 | 9.06 | 15.25 | 0.6003937 | 247.03 | 0.03571331 | 2.33959 | 0.3883612 | TRUE | C:\Users\PC\GitHub\Junior_Lab_Repo\OrganizedData\2023_organized\batch1\wednesday\wednesday_040517\fracture\Fracture_20230405_170828_4_2.csv | C:\Users\PC\GitHub\Junior_Lab_Repo\OrganizedData\2025_organized\batch2\monday\monday_10451\fracture\Fracture_20250407_170752_2_2.csv
50 | 50 | 2023 | CNT | batch1 | thursday | thursday_040608 | CNT_4 | 40608 | 4 | 25.4 | 7.69 | 15.85 | 0.6240157 | 256.0683 | 0.03816918 | 3.144662 | 0.5197363 | TRUE | C:\Users\PC\GitHub\Junior_Lab_Repo\OrganizedData\2023_organized\batch1\thursday\thursday_040608\fracture\Fracture_20230406_85917_3_2.csv | C:\Users\PC\GitHub\Junior_Lab_Repo\OrganizedData\2025_organized\batch1\monday\monday_10451\fracture\Fracture_20250407_170752_1_2.csv
50 | 50 | 2023 | CNT | batch1 | thursday | thursday_040614 | CNT_4 | 40614 | 4 | 25.4 | 8.04 | 15.85 | 0.6240157 | 266.5527 | 0.03655727154 | 3.130917 | 0.4761177 | TRUE | C:\Users\PC\GitHub\Junior_Lab_Repo\OrganizedData\2023_organized\batch1\thursday\thursday_040614\fracture\Fracture_20230406_145409_2_2.csv | C:\Users\PC\GitHub\Junior_Lab_Repo\OrganizedData\2025_organized\batch2\monday\monday_10451\fracture\Fracture_20250407_170752_1_2.csv
50 | 50 | 2023 | CNT | batch1 | friday | friday_040414 | CNT_4 | 40414 | 4 | 25.4 | 8.437 | 15.85 | 0.6240157 | 372.8447 | 0.0603165609 | 4.173346 | 0.7485919 | TRUE | C:\Users\PC\GitHub\Junior_Lab_Repo\OrganizedData\2023_organized\batch1\friday\friday_040414\fracture\Fracture_20230419_170432_8_2.csv | C:\Users\PC\GitHub\Junior_Lab_Repo\OrganizedData\2025_organized\batch1\monday\monday_10451\fracture\Fracture_20250407_170752_4_2.csv
50 | 50 | 2023 | CNT | batch1 | friday | friday_040708 | CNT_4 | 40708 | 4 | 25.4 | 9.11 | 15.85 | 0.6240157 | 247.8877 | 0.03636764 | 2.569692 | 0.4180165 | TRUE | C:\Users\PC\GitHub\Junior_Lab_Repo\OrganizedData\2023_organized\batch1\friday\friday_040708\fracture\Fracture_20230407_91721_2_2.csv | C:\Users\PC\GitHub\Junior_Lab_Repo\OrganizedData\2025_organized\batch2\monday\monday_10451\fracture\Fracture_20250407_170752_4_2.csv
50 | 50 | 2023 | CNT | batch1 | friday | friday_040714 | CNT_4 | 40714 | 4 | 25.4 | 9.11 | 15.85 | 0.6240157 | 279.334 | 0.04463741 | 2.895676 | 0.5130707 | TRUE | C:\Users\PC\GitHub\Junior_Lab_Repo\OrganizedData\2023_organized\batch1\friday\friday_040714\fracture\Fracture_20230407_160903_1_2.csv | C:\Users\PC\GitHub\Junior_Lab_Repo\OrganizedData\2025_organized\batch1\tuesday\tuesday_10452\fracture\Fracture_20250408_91538_1_2.csv
50 | 50 | 2023 | CNT | batch1 | friday | friday_042109 | CNT_4 | 42109 | 4 | 25.4 | 7.57 | 27.807 | 1.094764 | 289.5782 | 0.05235255 |  | -2.8732 | FALSE | C:\Users\PC\GitHub\Junior_Lab_Repo\OrganizedData\2023_organized\batch1\friday\friday_042109\fracture\Fracture_20230421_85231_6_2.csv | C:\Users\PC\GitHub\Junior_Lab_Repo\OrganizedData\2025_organized\batch2\tuesday\tuesday_10452\fracture\Fracture_20250408_91538_1_2.csv
50 | 50 | 2023 | CNT | batch1 | friday | friday_042115 | CNT_4 | 42115 | 4 | 25.4 | 9.67 | 15.85 | 0.6240157 | 353.466 | 0.07809395417 | 3.451959 | 0.845644 | TRUE | C:\Users\PC\GitHub\Junior_Lab_Repo\OrganizedData\2023_organized\batch1\friday\friday_042115\fracture\Fracture_20230421_151658_8_2.csv | C:\Users\PC\GitHub\Junior_Lab_Repo\OrganizedData\2025_organized\batch1\tuesday\tuesday_10452\fracture\Fracture_20250408_91538_2_2.csv
50 | 50 | 2023 | NEAT | batch1 | monday | monday_033016 | NEAT_1 | 33016 | 1 | 25.4 | 8.65 | 15.95 | 0.6279528 | 260.8282 | 0.05497303925 | 2.895333 | 0.6725148 | TRUE | C:\Users\PC\GitHub\Junior_Lab_Repo\OrganizedData\2023_organized\batch1\monday\monday_033016\fracture\Fracture_20230417_162808_2_2.csv | C:\Users\PC\GitHub\Junior_Lab_Repo\OrganizedData\2025_organized\batch2\tuesday\tuesday_10452\fracture\Fracture_20250408_91538_2_2.csv
50 | 50 | 2023 | NEAT | batch1 | monday | monday_040308 | NEAT_1 | 40308 | 1 | 25.4 | 14.25 | 9.19 | 0.361811 | 225.7032 | 0.02956166 | 0.6548362 | 0.1279767 | TRUE | C:\Users\PC\GitHub\Junior_Lab_Repo\OrganizedData\2023_organized\batch1\monday\monday_040308\fracture\Fracture_20230403_90454_2_2.csv | C:\Users\PC\GitHub\Junior_Lab_Repo\OrganizedData\2025_organized\batch1\tuesday\tuesday_10452\fracture\Fracture_20250408_91538_3_2.csv
50 | 50 | 2023 | NEAT | batch1 | monday | monday_040309 | NEAT_1 | 40309 | 1 | 25.4 | 8.65 | 15.95 | 0.6279528 | 260.5967 | 0.04490062 | 2.892763 | 0.5492935 | TRUE | C:\Users\PC\GitHub\Junior_Lab_Repo\OrganizedData\2023_organized\batch1\monday\monday_040309\fracture\Fracture_20230417_95939_4_2.csv | C:\Users\PC\GitHub\Junior_Lab_Repo\OrganizedData\2025_organized\batch2\tuesday\tuesday_10452\fracture\Fracture_20250408_91538_3_2.csv
50 | 50 | 2023 | NEAT | batch1 | monday | monday_040316 | NEAT_1 | 40316 | 1 | 25.4 | 9.13 | 15.15 | 0.5964567 | 244.3848 | 0.03059160293 | 2.261766 | 0.3268945 | TRUE | C:\Users\PC\GitHub\Junior_Lab_Repo\OrganizedData\2023_organized\batch1\monday\monday_040316\fracture\Fracture_20230403_161101_1_2.csv | C:\Users\PC\GitHub\Junior_Lab_Repo\OrganizedData\2025_organized\batch1\tuesday\tuesday_10452\fracture\Fracture_20250408_91538_4_2.csv
50 | 50 | 2023 | NEAT | batch1 | tuesday | tuesday_040308 | NEAT_1 | 40308 | 1 | 25.4 | 14.25 | 9.19 | 0.361811 | 262.1322 | 0.05631002 | 0.7605282 | 0.2437742 | TRUE | C:\Users\PC\GitHub\Junior_Lab_Repo\OrganizedData\2023_organized\batch1\tuesday\tuesday_040308\fracture\Fracture_20230404_83342_4_2.csv | C:\Users\PC\GitHub\Junior_Lab_Repo\OrganizedData\2025_organized\batch2\tuesday\tuesday_10452\fracture\Fracture_20250408_91538_4_2.csv
50 | 50 | 2023 | NEAT | batch1 | tuesday | tuesday_040416 | NEAT_1 | 40416 | 1 | 25.4 | 21.14 | 15.15 | 0.5964567 | 492.6969 | 0.1117684 | 1.969333 | 0.5158106 | TRUE | C:\Users\PC\GitHub\Junior_Lab_Repo\OrganizedData\2023_organized\batch1\tuesday\tuesday_040416\fracture\Fracture_20231114_165619_4_2.csv | C:\Users\PC\GitHub\Junior_Lab_Repo\OrganizedData\2025_organized\batch1\wednesday\wednesday_10453\fracture\Fracture_20250409_90339_4_2.csv
50 | 50 | 2023 | NEAT | batch1 | tuesday | tuesday_040417 | NEAT_1 | 40417 | 1 | 25.4 | 9.23 | 15.15 | 0.5964567 | 266.9905 | 0.04033276067 | 2.44421 | 0.4263167 | TRUE | C:\Users\PC\GitHub\Junior_Lab_Repo\OrganizedData\2023_organized\batch1\tuesday\tuesday_040417\fracture\Fracture_20230404_175426_4_2.csv | C:\Users\PC\GitHub\Junior_Lab_Repo\OrganizedData\2025_organized\batch2\wednesday\wednesday_10453\fracture\Fracture_20250409_90339_7_2.csv
50 | 50 | 2023 | NEAT | batch1 | wednesday | wednesday_040508 | NEAT_1 | 40508 | 1 | 25.4 | 8.98 | 15.15 | 0.5964567 | 263.1898 | 0.03926169337 | 2.476493 | 0.4265489 | TRUE | C:\Users\PC\GitHub\Junior_Lab_Repo\OrganizedData\2023_organized\batch1\wednesday\wednesday_040508\fracture\Fracture_20230405_85157_3_2.csv | C:\Users\PC\GitHub\Junior_Lab_Repo\OrganizedData\2025_organized\batch1\wednesday\wednesday_10453\fracture\Fracture_20250409_90339_2_2.csv
50 | 50 | 2023 | NEAT | batch1 | wednesday | wednesday_040517 | NEAT_1 | 40517 | 1 | 25.4 | 8.65 | 15.95 | 0.6279528 | 234.5303 | 0.04124786 | 2.603412 | 0.5046073 | TRUE | C:\Users\PC\GitHub\Junior_Lab_Repo\OrganizedData\2023_organized\batch1\wednesday\wednesday_040517\fracture\Fracture_20230405_170828_1_2.csv | C:\Users\PC\GitHub\Junior_Lab_Repo\OrganizedData\2025_organized\batch2\wednesday\wednesday_10453\fracture\Fracture_20250409_90339_4_2.csv
50 | 50 | 2023 | NEAT | batch1 | thursday | thursday_040608 | NEAT_1 | 40608 | 1 | 25.4 | 9.58 | 15.15 | 0.5964567 | 228.1877 | 0.03083815 | 2.012663 | 0.3140501 | TRUE | C:\Users\PC\GitHub\Junior_Lab_Repo\OrganizedData\2023_organized\batch1\thursday\thursday_040608\fracture\Fracture_20230406_92408_2_2.csv | C:\Users\PC\GitHub\Junior_Lab_Repo\OrganizedData\2025_organized\batch1\wednesday\wednesday_10453\fracture\Fracture_20250410_124314_2_2.csv
50 | 50 | 2023 | NEAT | batch1 | thursday | thursday_040614 | NEAT_1 | 40614 | 1 | 25.4 | 10.25 | 15.15 | 0.5964567 | 256.9262 | 0.03634108 | 2.118014 | 0.3458997 | TRUE | C:\Users\PC\GitHub\Junior_Lab_Repo\OrganizedData\2023_organized\batch1\thursday\thursday_040614\fracture\Fracture_20230406_150045_4_2.csv | C:\Users\PC\GitHub\Junior_Lab_Repo\OrganizedData\2025_organized\batch2\wednesday\wednesday_10453\fracture\Fracture_20250409_90339_2_2.csv
50 | 50 | 2023 | NEAT | batch1 | friday | friday_040414 | NEAT_1 | 40414 | 1 | 25.4 | 8.913 | 15.15 | 0.5964567 | 338.2732 | 0.06186851 | 3.206919 | 0.6772077 | TRUE | C:\Users\PC\GitHub\Junior_Lab_Repo\OrganizedData\2023_organized\batch1\friday\friday_040414\fracture\Fracture_20230419_170432_2_2.csv | C:\Users\PC\GitHub\Junior_Lab_Repo\OrganizedData\2025_organized\batch1\wednesday\wednesday_10453\fracture\Fracture_20250409_90339_1_2.csv
50 | 50 | 2023 | NEAT | batch1 | friday | friday_040708 | NEAT_1 | 40708 | 1 | 25.4 | 9.28 | 15.15 | 0.5964567 | 234.0764 | 0.03765248833 | 2.131346 | 0.395842 | TRUE | C:\Users\PC\GitHub\Junior_Lab_Repo\OrganizedData\2023_organized\batch1\friday\friday_040708\fracture\Fracture_20230407_93404_4_2.csv | C:\Users\PC\GitHub\Junior_Lab_Repo\OrganizedData\2025_organized\batch2\wednesday\wednesday_10453\fracture\Fracture_20250409_90339_1_2.csv
50 | 50 | 2023 | NEAT | batch1 | friday | friday_040714 | NEAT_1 | 40714 | 1 | 25.4 | 9.28 | 15.15 | 0.5964567 | 274.0597 | 0.04168066 | 2.495408 | 0.4381903 | TRUE | C:\Users\PC\GitHub\Junior_Lab_Repo\OrganizedData\2023_organized\batch1\friday\friday_040714\fracture\Fracture_20230407_160903_2_2.csv | C:\Users\PC\GitHub\Junior_Lab_Repo\OrganizedData\2026_organized\batch1\tuesday\tuesday_10440\fracture\Fracture_20260407_182625_2_2.csv
50 | 50 | 2023 | NEAT | batch1 | friday | friday_042109 | NEAT_1 | 42109 | 1 | 25.4 | 7.27 | 28.12 | 1.107087 | 266.3365 | 0.05057361 |  | -2.55753 | FALSE | C:\Users\PC\GitHub\Junior_Lab_Repo\OrganizedData\2023_organized\batch1\friday\friday_042109\fracture\Fracture_20230421_85231_4_2.csv | C:\Users\PC\GitHub\Junior_Lab_Repo\OrganizedData\2026_organized\batch2\tuesday\tuesday_10440\fracture\Fracture_20260421_174103_5_2.csv
50 | 50 | 2023 | NEAT | batch1 | friday | friday_042115 | NEAT_1 | 42115 | 1 | 25.4 | 9.71 | 15.15 | 0.5964567 | 350.7163 | 0.0563056 | 3.051976 | 0.5657291 | TRUE | C:\Users\PC\GitHub\Junior_Lab_Repo\OrganizedData\2023_organized\batch1\friday\friday_042115\fracture\Fracture_20230421_151658_6_2.csv | C:\Users\PC\GitHub\Junior_Lab_Repo\OrganizedData\2026_organized\batch1\tuesday\tuesday_10440\fracture\Fracture_20260407_182625_5_2.csv
50 | 50 | 2023 | NEAT | batch1 | monday | monday_033016 | NEAT_2 | 33016 | 2 | 25.4 | 7.44 | 15.55 | 0.6122047 | 276.0494 | 0.03727856 | 3.337316 | 0.5086863 | TRUE | C:\Users\PC\GitHub\Junior_Lab_Repo\OrganizedData\2023_organized\batch1\monday\monday_033016\fracture\Fracture_20230417_162808_3_2.csv | C:\Users\PC\GitHub\Junior_Lab_Repo\OrganizedData\2026_organized\batch2\tuesday\tuesday_10440\fracture\Fracture_20260421_174103_8_2.csv
50 | 50 | 2023 | NEAT | batch1 | monday | monday_040308 | NEAT_2 | 40308 | 2 | 25.4 | 14.25 | 10.72 | 0.4220472 | 208.1176 | 0.02730208718 | 0.7075208 | 0.1305133 | TRUE | C:\Users\PC\GitHub\Junior_Lab_Repo\OrganizedData\2023_organized\batch1\monday\monday_040308\fracture\Fracture_20230403_92519_1_2.csv | C:\Users\PC\GitHub\Junior_Lab_Repo\OrganizedData\2026_organized\batch1\tuesday\tuesday_10440\fracture\Fracture_20260407_182625_4_2.csv
50 | 50 | 2023 | NEAT | batch1 | monday | monday_040309 | NEAT_2 | 40309 | 2 | 25.4 | 7.44 | 15.55 | 0.6122047 | 251.6229 | 0.03561006707 | 3.04201 | 0.4859187 | TRUE | C:\Users\PC\GitHub\Junior_Lab_Repo\OrganizedData\2023_organized\batch1\monday\monday_040309\fracture\Fracture_20230417_95254_3_2.csv | C:\Users\PC\GitHub\Junior_Lab_Repo\OrganizedData\2026_organized\batch2\tuesday\tuesday_10440\fracture\Fracture_20260421_174103_7_2.csv
50 | 50 | 2023 | NEAT | batch1 | monday | monday_040316 | NEAT_2 | 40316 | 2 | 25.4 | 8.72 | 15.25 | 0.6003937 | 229.8813 | 0.03507107 | 2.262067 | 0.3962475 | TRUE | C:\Users\PC\GitHub\Junior_Lab_Repo\OrganizedData\2023_organized\batch1\monday\monday_040316\fracture\Fracture_20230403_161101_4_2.csv | C:\Users\PC\GitHub\Junior_Lab_Repo\OrganizedData\2026_organized\batch1\tuesday\tuesday_10440\fracture\Fracture_20260407_182625_3_2.csv
50 | 50 | 2023 | NEAT | batch1 | tuesday | tuesday_040308 | NEAT_2 | 40308 | 2 | 25.4 | 14.25 | 10.72 | 0.4220472 | 258.6539 | 0.05327262 | 0.8793251 | 0.2546614 | TRUE | C:\Users\PC\GitHub\Junior_Lab_Repo\OrganizedData\2023_organized\batch1\tuesday\tuesday_040308\fracture\Fracture_20230404_83342_3_2.csv | C:\Users\PC\GitHub\Junior_Lab_Repo\OrganizedData\2026_organized\batch2\tuesday\tuesday_10440\fracture\Fracture_20260421_174103_2_2.csv
50 | 50 | 2023 | NEAT | batch1 | tuesday | tuesday_040416 | NEAT_2 | 40416 | 2 | 25.4 | 29.97 | 15.25 | 0.6003937 | 484.2447 | 0.1249615 | 1.386425 | 0.4107935 | TRUE | C:\Users\PC\GitHub\Junior_Lab_Repo\OrganizedData\2023_organized\batch1\tuesday\tuesday_040416\fracture\Fracture_20231114_164643_2_2.csv | C:\Users\PC\GitHub\Junior_Lab_Repo\OrganizedData\2026_organized\batch1\thursday\thursday_10441\fracture\Fracture_20260409_180250_6_2.csv
50 | 50 | 2023 | NEAT | batch1 | tuesday | tuesday_040417 | NEAT_2 | 40417 | 2 | 25.4 | 9.52 | 15.25 | 0.6003937 | 266.1625 | 0.03229719 | 2.398989 | 0.3342426 | TRUE | C:\Users\PC\GitHub\Junior_Lab_Repo\OrganizedData\2023_organized\batch1\tuesday\tuesday_040417\fracture\Fracture_20230403_90454_3_2.csv | C:\Users\PC\GitHub\Junior_Lab_Repo\OrganizedData\2026_organized\batch2\thursday\thursday_10441\fracture\Fracture_20260423_184148_2_2.csv
50 | 50 | 2023 | NEAT | batch1 | wednesday | wednesday_040508 | NEAT_2 | 40508 | 2 | 25.4 | 10.12 | 15.25 | 0.6003937 | 231.9527 | 0.03869116 | 1.966696 | 0.3766736 | TRUE | C:\Users\PC\GitHub\Junior_Lab_Repo\OrganizedData\2023_organized\batch1\wednesday\wednesday_040508\fracture\Fracture_20230405_85748_1_2.csv | C:\Users\PC\GitHub\Junior_Lab_Repo\OrganizedData\2026_organized\batch1\thursday\thursday_10441\fracture\Fracture_20260409_180250_5_2.csv
50 | 50 | 2023 | NEAT | batch1 | wednesday | wednesday_040517 | NEAT_2 | 40517 | 2 | 25.4 | 7.44 | 15.55 | 0.6122047 | 229.6293 | 0.03231001 | 2.776117 | 0.4408876 | TRUE | C:\Users\PC\GitHub\Junior_Lab_Repo\OrganizedData\2023_organized\batch1\wednesday\wednesday_040517\fracture\Fracture_20230405_164927_1_2.csv | C:\Users\PC\GitHub\Junior_Lab_Repo\OrganizedData\2026_organized\batch2\thursday\thursday_10441\fracture\Fracture_20260423_184148_8_2.csv
50 | 50 | 2023 | NEAT | batch1 | thursday | thursday_040608 | NEAT_2 | 40608 | 2 | 25.4 | 9.06 | 15.25 | 0.6003937 | 222.9107 | 0.0315116 | 2.11116 | 0.3426701 | TRUE | C:\Users\PC\GitHub\Junior_Lab_Repo\OrganizedData\2023_organized\batch1\thursday\thursday_040608\fracture\Fracture_20230406_92408_3_2.csv | C:\Users\PC\GitHub\Junior_Lab_Repo\OrganizedData\2026_organized\batch1\thursday\thursday_10441\fracture\Fracture_20260409_180250_4_2.csv
50 | 50 | 2023 | NEAT | batch1 | thursday | thursday_040614 | NEAT_2 | 40614 | 2 | 25.4 | 9.22 | 15.25 | 0.6003937 | 242.0316 | 0.03180665564 | 2.252472 | 0.3398764 | TRUE | C:\Users\PC\GitHub\Junior_Lab_Repo\OrganizedData\2023_organized\batch1\thursday\thursday_040614\fracture\Fracture_20230406_150045_3_2.csv | C:\Users\PC\GitHub\Junior_Lab_Repo\OrganizedData\2026_organized\batch2\thursday\thursday_10441\fracture\Fracture_20260423_184148_5_2.csv
50 | 50 | 2023 | NEAT | batch1 | friday | friday_040414 | NEAT_2 | 40414 | 2 | 25.4 | 8.013 | 15.25 | 0.6003937 | 290.5475 | 0.04912883 | 3.111289 | 0.6040533 | TRUE | C:\Users\PC\GitHub\Junior_Lab_Repo\OrganizedData\2023_organized\batch1\friday\friday_040414\fracture\Fracture_20230419_170432_3_2.csv | C:\Users\PC\GitHub\Junior_Lab_Repo\OrganizedData\2026_organized\batch1\thursday\thursday_10441\fracture\Fracture_20260409_180250_2_2.csv
50 | 50 | 2023 | NEAT | batch1 | friday | friday_040708 | NEAT_2 | 40708 | 2 | 25.4 | 8.98 | 15.25 | 0.6003937 | 202.333 | 0.03125177784 | 1.933342 | 0.3428723 | TRUE | C:\Users\PC\GitHub\Junior_Lab_Repo\OrganizedData\2023_organized\batch1\friday\friday_040708\fracture\Fracture_20230407_93404_3_2.csv | C:\Users\PC\GitHub\Junior_Lab_Repo\OrganizedData\2026_organized\batch2\thursday\thursday_10441\fracture\Fracture_20260423_184148_6_2.csv
50 | 50 | 2023 | NEAT | batch1 | friday | friday_040714 | NEAT_2 | 40714 | 2 | 25.4 | 8.98 | 15.25 | 0.6003937 | 250.337 | 0.03430944067 | 2.392032 | 0.3764188 | TRUE | C:\Users\PC\GitHub\Junior_Lab_Repo\OrganizedData\2023_organized\batch1\friday\friday_040714\fracture\Fracture_20230407_160903_7_2.csv | C:\Users\PC\GitHub\Junior_Lab_Repo\OrganizedData\2026_organized\batch1\wednesday\wednesday_10442\fracture\Fracture_20260408_173538_6_2.csv
50 | 50 | 2023 | NEAT | batch1 | friday | friday_042109 | NEAT_2 | 42109 | 2 | 25.4 | 9.09 | 27.813 | 1.095 | 265.1064 | 0.04877845 |  | -2.223857 | FALSE | C:\Users\PC\GitHub\Junior_Lab_Repo\OrganizedData\2023_organized\batch1\friday\friday_042109\fracture\Fracture_20230421_85231_3_2.csv | C:\Users\PC\GitHub\Junior_Lab_Repo\OrganizedData\2026_organized\batch2\wednesday\wednesday_10442\fracture\Fracture_20260422_170352_3_2.csv
50 | 50 | 2023 | NEAT | batch1 | friday | friday_042115 | NEAT_2 | 42115 | 2 | 25.4 | 8.18 | 15.25 | 0.6003937 | 282.3168 | 0.03816195 | 2.961432 | 0.459633 | TRUE | C:\Users\PC\GitHub\Junior_Lab_Repo\OrganizedData\2023_organized\batch1\friday\friday_042115\fracture\Fracture_20230421_151658_2_2.csv | C:\Users\PC\GitHub\Junior_Lab_Repo\OrganizedData\2026_organized\batch1\wednesday\wednesday_10442\fracture\Fracture_20260408_173538_3_2.csv
50 | 50 | 2023 | NEAT | batch1 | monday | monday_033016 | NEAT_3 | 33016 | 3 | 25.4 | 7.93 | 15.45 | 0.6082677 | 264.2911 | 0.04270795 | 2.950501 | 0.5412682 | TRUE | C:\Users\PC\GitHub\Junior_Lab_Repo\OrganizedData\2023_organized\batch1\monday\monday_033016\fracture\Fracture_20230417_161539_2_2.csv | C:\Users\PC\GitHub\Junior_Lab_Repo\OrganizedData\2026_organized\batch2\wednesday\wednesday_10442\fracture\Fracture_20260422_170352_7_2.csv
50 | 50 | 2023 | NEAT | batch1 | monday | monday_040308 | NEAT_3 | 40308 | 3 | 25.4 | 14.25 | 10.16 | 0.4 | 185.6557 | 0.01951169 | 0.5950208 | 0.08984521 | TRUE | C:\Users\PC\GitHub\Junior_Lab_Repo\OrganizedData\2023_organized\batch1\monday\monday_040308\fracture\Fracture_20230403_92519_4_2.csv | C:\Users\PC\GitHub\Junior_Lab_Repo\OrganizedData\2026_organized\batch1\wednesday\wednesday_10442\fracture\Fracture_20260408_173538_5_2.csv
50 | 50 | 2023 | NEAT | batch1 | monday | monday_040309 | NEAT_3 | 40309 | 3 | 25.4 | 7.93 | 15.45 | 0.6082677 | 248.2656 | 0.03418321258 | 2.771595 | 0.4332281 | TRUE | C:\Users\PC\GitHub\Junior_Lab_Repo\OrganizedData\2023_organized\batch1\monday\monday_040309\fracture\Fracture_20230417_95254_1_2.csv | C:\Users\PC\GitHub\Junior_Lab_Repo\OrganizedData\2026_organized\batch2\wednesday\wednesday_10442\fracture\Fracture_20260422_170352_8_2.csv
50 | 50 | 2023 | NEAT | batch1 | monday | monday_040316 | NEAT_3 | 40316 | 3 | 25.4 | 10 | 15.95 | 0.6279528 | 207.0942 | 0.02361390139 | 1.988511 | 0.2498826 | TRUE | C:\Users\PC\GitHub\Junior_Lab_Repo\OrganizedData\2023_organized\batch1\monday\monday_040316\fracture\Fracture_20230403_161101_3_2.csv | C:\Users\PC\GitHub\Junior_Lab_Repo\OrganizedData\2026_organized\batch1\wednesday\wednesday_10442\fracture\Fracture_20260408_173538_8_2.csv
50 | 50 | 2023 | NEAT | batch1 | tuesday | tuesday_040308 | NEAT_3 | 40308 | 3 | 25.4 | 14.25 | 10.16 | 0.4 | 222.0521 | 0.03278699054 | 0.7116702 | 0.1509738 | TRUE | C:\Users\PC\GitHub\Junior_Lab_Repo\OrganizedData\2023_organized\batch1\tuesday\tuesday_040308\fracture\Fracture_20230404_85357_3_2.csv | C:\Users\PC\GitHub\Junior_Lab_Repo\OrganizedData\2026_organized\batch2\wednesday\wednesday_10442\fracture\Fracture_20260422_170352_4_2.csv
50 | 50 | 2023 | NEAT | batch1 | tuesday | tuesday_040416 | NEAT_3 | 40416 | 3 | 25.4 | 29.8 | 15.55 | 0.6122047 | 449.6754 | 0.09838251 | 1.35727 | 0.3351702 | TRUE | C:\Users\PC\GitHub\Junior_Lab_Repo\OrganizedData\2023_organized\batch1\tuesday\tuesday_040416\fracture\Fracture_20231114_164643_4_2.csv | C:\Users\PC\GitHub\Junior_Lab_Repo\OrganizedData\2026_organized\batch1\wednesday\wednesday_10443\fracture\Fracture_20260408_150444_5_2.csv
50 | 50 | 2023 | NEAT | batch1 | tuesday | tuesday_040417 | NEAT_3 | 40417 | 3 | 25.4 | 9.35 | 15.95 | 0.6279528 | 260.4755 | 0.03574847406 | 2.674948 | 0.404589 | TRUE | C:\Users\PC\GitHub\Junior_Lab_Repo\OrganizedData\2023_organized\batch1\tuesday\tuesday_040417\fracture\Fracture_20230404_175426_1_2.csv | C:\Users\PC\GitHub\Junior_Lab_Repo\OrganizedData\2026_organized\batch2\wednesday\wednesday_10443\fracture\Fracture_20260422_141258_3_2.csv
50 | 50 | 2023 | NEAT | batch1 | wednesday | wednesday_040508 | NEAT_3 | 40508 | 3 | 25.4 | 10.103 | 15.95 | 0.6279528 | 215.8569 | 0.06125925526 | 2.051519 | 0.6416372 | TRUE | C:\Users\PC\GitHub\Junior_Lab_Repo\OrganizedData\2023_organized\batch1\wednesday\wednesday_040508\fracture\Fracture_20230405_85748_4_2.csv | C:\Users\PC\GitHub\Junior_Lab_Repo\OrganizedData\2026_organized\batch1\wednesday\wednesday_10443\fracture\Fracture_20260408_150444_1_2.csv
50 | 50 | 2023 | NEAT | batch1 | wednesday | wednesday_040517 | NEAT_3 | 40517 | 3 | 25.4 | 7.93 | 15.45 | 0.6082677 | 214.2996 | 0.03047107 | 2.392405 | 0.3861815 | TRUE | C:\Users\PC\GitHub\Junior_Lab_Repo\OrganizedData\2023_organized\batch1\wednesday\wednesday_040517\fracture\Fracture_20230405_170828_2_2.csv | C:\Users\PC\GitHub\Junior_Lab_Repo\OrganizedData\2026_organized\batch2\wednesday\wednesday_10443\fracture\Fracture_20260422_141258_2_2.csv
50 | 50 | 2023 | NEAT | batch1 | thursday | thursday_040608 | NEAT_3 | 40608 | 3 | 25.4 | 8.65 | 15.95 | 0.6279528 | 212.9252 | 0.02850491458 | 2.363584 | 0.348716 | TRUE | C:\Users\PC\GitHub\Junior_Lab_Repo\OrganizedData\2023_organized\batch1\thursday\thursday_040608\fracture\Fracture_20230406_85917_4_2.csv | C:\Users\PC\GitHub\Junior_Lab_Repo\OrganizedData\2026_organized\batch1\wednesday\wednesday_10443\fracture\Fracture_20260408_150444_6_2.csv
50 | 50 | 2023 | NEAT | batch1 | thursday | thursday_040614 | NEAT_3 | 40614 | 3 | 25.4 | 9.06 | 15.95 | 0.6279528 | 231.9439 | 0.02876876 | 2.458186 | 0.336017 | TRUE | C:\Users\PC\GitHub\Junior_Lab_Repo\OrganizedData\2023_organized\batch1\thursday\thursday_040614\fracture\Fracture_20230406_150045_1_2.csv | C:\Users\PC\GitHub\Junior_Lab_Repo\OrganizedData\2026_organized\batch2\wednesday\wednesday_10443\fracture\Fracture_20260422_141258_4_2.csv
50 | 50 | 2023 | NEAT | batch1 | friday | friday_040414 | NEAT_3 | 40414 | 3 | 25.4 | 7.85 | 16.02 | 0.6307087 | 272.5808 | 0.04686368 | 3.373542 | 0.6364494 | TRUE | C:\Users\PC\GitHub\Junior_Lab_Repo\OrganizedData\2023_organized\batch1\friday\friday_040414\fracture\Fracture_20230419_170432_1_2.csv | C:\Users\PC\GitHub\Junior_Lab_Repo\OrganizedData\2026_organized\batch1\wednesday\wednesday_10443\fracture\Fracture_20260408_150444_3_2.csv
50 | 50 | 2023 | NEAT | batch1 | friday | friday_040708 | NEAT_3 | 40708 | 3 | 25.4 | 8.01 | 15.95 | 0.6279528 | 198.7354 | 0.02337031 | 2.382335 | 0.3087451 | TRUE | C:\Users\PC\GitHub\Junior_Lab_Repo\OrganizedData\2023_organized\batch1\friday\friday_040708\fracture\Fracture_20230407_91721_3_2.csv | C:\Users\PC\GitHub\Junior_Lab_Repo\OrganizedData\2026_organized\batch2\wednesday\wednesday_10443\fracture\Fracture_20260422_141258_8_2.csv
50 | 50 | 2023 | NEAT | batch1 | friday | friday_040714 | NEAT_3 | 40714 | 3 | 25.4 | 8.01 | 15.95 | 0.6279528 | 154.6582 | 0.01742886 | 1.85396 | 0.2302527 | TRUE | C:\Users\PC\GitHub\Junior_Lab_Repo\OrganizedData\2023_organized\batch1\friday\friday_040714\fracture\Fracture_20230407_160903_6_2.csv | C:\Users\PC\GitHub\Junior_Lab_Repo\OrganizedData\2026_organized\batch1\friday\friday_10444\fracture\Fracture_20260410_91307_1_2.csv
50 | 50 | 2023 | NEAT | batch1 | friday | friday_042109 | NEAT_3 | 42109 | 3 | 25.4 | 9.61 | 27.89 | 1.098031 | 263.881 | 0.03812217 |  | -1.593144 | FALSE | C:\Users\PC\GitHub\Junior_Lab_Repo\OrganizedData\2023_organized\batch1\friday\friday_042109\fracture\Fracture_20230421_85231_8_2.csv | C:\Users\PC\GitHub\Junior_Lab_Repo\OrganizedData\2026_organized\batch2\friday\friday_10444\fracture\Fracture_20260424_85221_2_2.csv
50 | 50 | 2023 | NEAT | batch1 | friday | friday_042115 | NEAT_3 | 42115 | 3 | 25.4 | 8.35 | 15.95 | 0.6279528 | 281.4022 | 0.04334379 | 3.235944 | 0.5492988 | TRUE | C:\Users\PC\GitHub\Junior_Lab_Repo\OrganizedData\2023_organized\batch1\friday\friday_042115\fracture\Fracture_20230421_151658_3_2.csv | C:\Users\PC\GitHub\Junior_Lab_Repo\OrganizedData\2026_organized\batch1\friday\friday_10444\fracture\Fracture_20260410_91307_8_2.csv
50 | 50 | 2023 | NEAT | batch1 | monday | monday_033016 | NEAT_4 | 33016 | 4 | 25.4 | 7.29 | 15.65 | 0.6161417 | 256.3269 | 0.04382814498 | 3.213841 | 0.6166247 | TRUE | C:\Users\PC\GitHub\Junior_Lab_Repo\OrganizedData\2023_organized\batch1\monday\monday_033016\fracture\Fracture_20230417_161539_4_2.csv | C:\Users\PC\GitHub\Junior_Lab_Repo\OrganizedData\2026_organized\batch2\friday\friday_10444\fracture\Fracture_20260424_85221_3_2.csv
50 | 50 | 2023 | NEAT | batch1 | monday | monday_040308 | NEAT_4 | 40308 | 4 | 25.4 | 14.25 | 10.88 | 0.4283465 | 182.3024 | 0.01968286794 | 0.6304613 | 0.09512768 | TRUE | C:\Users\PC\GitHub\Junior_Lab_Repo\OrganizedData\2023_organized\batch1\monday\monday_040308\fracture\Fracture_20230403_92519_3_2.csv | C:\Users\PC\GitHub\Junior_Lab_Repo\OrganizedData\2026_organized\batch1\friday\friday_10444\fracture\Fracture_20260410_91307_4_2.csv
50 | 50 | 2023 | NEAT | batch1 | monday | monday_040309 | NEAT_4 | 40309 | 4 | 25.4 | 7.29 | 15.65 | 0.6161417 | 229.607 | 0.03146249 | 2.878826 | 0.4426505 | TRUE | C:\Users\PC\GitHub\Junior_Lab_Repo\OrganizedData\2023_organized\batch1\monday\monday_040309\fracture\Fracture_20230417_95254_4_2.csv | C:\Users\PC\GitHub\Junior_Lab_Repo\OrganizedData\2026_organized\batch2\friday\friday_10444\fracture\Fracture_20260424_85221_7_2.csv
50 | 50 | 2023 | NEAT | batch1 | monday | monday_040316 | NEAT_4 | 40316 | 4 | 25.4 | 9.54 | 15.55 | 0.6122047 | 197.3239 | 0.03233864 | 1.860436 | 0.3441416 | TRUE | C:\Users\PC\GitHub\Junior_Lab_Repo\OrganizedData\2023_organized\batch1\monday\monday_040316\fracture\Fracture_20230403_161101_2_2.csv | C:\Users\PC\GitHub\Junior_Lab_Repo\OrganizedData\2026_organized\batch1\friday\friday_10444\fracture\Fracture_20260410_91307_2_2.csv
50 | 50 | 2023 | NEAT | batch1 | tuesday | tuesday_040308 | NEAT_4 | 40308 | 4 | 25.4 | 14.25 | 10.88 | 0.4283465 | 189.1587 | 0.02436319042 | 0.6541726 | 0.1177478 | TRUE | C:\Users\PC\GitHub\Junior_Lab_Repo\OrganizedData\2023_organized\batch1\tuesday\tuesday_040308\fracture\Fracture_20230404_85357_1_2.csv | C:\Users\PC\GitHub\Junior_Lab_Repo\OrganizedData\2026_organized\batch2\friday\friday_10444\fracture\Fracture_20260424_85221_8_2.csv
50 | 50 | 2023 | NEAT | batch1 | tuesday | tuesday_040416 | NEAT_4 | 40416 | 4 | 25.4 | 29.82 | 15.45 | 0.6082677 | 415.6228 | 0.09052992472 | 1.233895 | 0.3051135 | TRUE | C:\Users\PC\GitHub\Junior_Lab_Repo\OrganizedData\2023_organized\batch1\tuesday\tuesday_040416\fracture\Fracture_20231114_164643_3_2.csv | C:\Users\PC\GitHub\Junior_Lab_Repo\OrganizedData\2026_organized\batch1\friday\friday_10445\fracture\Fracture_20260410_184209_2_2.csv
50 | 50 | 2023 | NEAT | batch1 | tuesday | tuesday_040417 | NEAT_4 | 40417 | 4 | 25.4 | 9.89 | 15.55 | 0.6122047 | 251.0498 | 0.04416671 | 2.283216 | 0.4533801 | TRUE | C:\Users\PC\GitHub\Junior_Lab_Repo\OrganizedData\2023_organized\batch1\tuesday\tuesday_040417\fracture\Fracture_20230404_175426_2_2.csv | C:\Users\PC\GitHub\Junior_Lab_Repo\OrganizedData\2026_organized\batch2\friday\friday_10445\fracture\Fracture_20260424_181359_6_2.csv
50 | 50 | 2023 | NEAT | batch1 | wednesday | wednesday_040517 | NEAT_4 | 40517 | 4 | 25.4 | 7.29 | 15.65 | 0.6161417 | 202.3714 | 0.02723541 | 2.537344 | 0.3831791 | TRUE | C:\Users\PC\GitHub\Junior_Lab_Repo\OrganizedData\2023_organized\batch1\wednesday\wednesday_040517\fracture\Fracture_20230405_170828_3_2.csv | C:\Users\PC\GitHub\Junior_Lab_Repo\OrganizedData\2026_organized\batch1\friday\friday_10445\fracture\Fracture_20260410_184209_4_2.csv
50 | 50 | 2023 | NEAT | batch1 | thursday | thursday_040608 | NEAT_4 | 40608 | 4 | 25.4 | 7.44 | 15.55 | 0.6122047 | 200.0057 | 0.01977223637 | 2.417981 | 0.2698029 | TRUE | C:\Users\PC\GitHub\Junior_Lab_Repo\OrganizedData\2023_organized\batch1\thursday\thursday_040608\fracture\Fracture_20230406_92408_4_2.csv | C:\Users\PC\GitHub\Junior_Lab_Repo\OrganizedData\2026_organized\batch2\friday\friday_10445\fracture\Fracture_20260424_181359_2_2.csv
50 | 50 | 2023 | NEAT | batch1 | thursday | thursday_040614 | NEAT_4 | 40614 | 4 | 25.4 | 9.04 | 15.55 | 0.6122047 | 168.8887 | 0.02156771734 | 1.680411 | 0.2422142 | TRUE | C:\Users\PC\GitHub\Junior_Lab_Repo\OrganizedData\2023_organized\batch1\thursday\thursday_040614\fracture\Fracture_20230406_150045_2_2.csv | C:\Users\PC\GitHub\Junior_Lab_Repo\OrganizedData\2026_organized\batch1\friday\friday_10445\fracture\Fracture_20260410_184209_3_2.csv
50 | 50 | 2023 | NEAT | batch1 | friday | friday_040708 | NEAT_4 | 40708 | 4 | 25.4 | 8.77 | 15.55 | 0.6122047 | 181.9578 | 0.02241097235 | 1.866184 | 0.2594328 | TRUE | C:\Users\PC\GitHub\Junior_Lab_Repo\OrganizedData\2023_organized\batch1\friday\friday_040708\fracture\Fracture_20230407_93404_1_2.csv | C:\Users\PC\GitHub\Junior_Lab_Repo\OrganizedData\2026_organized\batch2\friday\friday_10445\fracture\Fracture_20260424_181359_1_2.csv
60 | 40 | 2025 | CNT | batch1 | monday | monday_10444 | CNT_1 | 10444 | 1 | 25.4 | 9.35 | 15.45 | 0.6082677 | 508.667 | 0.1315346 | 4.816243 | 1.413857 | TRUE | C:\Users\PC\GitHub\Junior_Lab_Repo\OrganizedData\2025_organized\batch1\monday\monday_10444\fracture\Fracture_20250407_193026_6_2.csv | C:\Users\PC\GitHub\Junior_Lab_Repo\OrganizedData\2026_organized\batch1\friday\friday_10445\fracture\Fracture_20260410_184209_1_2.csv
60 | 40 | 2025 | CNT | batch1 | monday | monday_10448 | CNT_1 | 10448 | 1 | 25.4 | 9.93 | 15.35 | 0.6043307 | 539.9545 | 0.1780323 | 4.738852 | 1.783953 | TRUE | C:\Users\PC\GitHub\Junior_Lab_Repo\OrganizedData\2025_organized\batch1\monday\monday_10448\fracture\Fracture_20250407_85345_7_2.csv | C:\Users\PC\GitHub\Junior_Lab_Repo\OrganizedData\2026_organized\batch2\friday\friday_10445\fracture\Fracture_20260424_181359_7_2.csv
60 | 40 | 2025 | CNT | batch1 | monday | monday_10451 | CNT_1 | 10451 | 1 | 25.4 | 9.44 | 15.45 | 0.6082677 | 516.5245 | 0.1492792 | 4.844014 | 1.589293 | TRUE | C:\Users\PC\GitHub\Junior_Lab_Repo\OrganizedData\2025_organized\batch1\monday\monday_10451\fracture\Fracture_20250407_170752_6_2.csv | C:\Users\PC\GitHub\Junior_Lab_Repo\OrganizedData\2026_organized\batch2\monday\monday_10446\fracture\Fracture_20260420_191241_2_2.csv
60 | 40 | 2025 | CNT | batch1 | tuesday | tuesday_10447 | CNT_1 | 10447 | 1 | 25.4 | 10.24 | 15.45 | 0.6082677 | 460.9991 | 0.1412361 | 3.985534 | 1.38619 | TRUE | C:\Users\PC\GitHub\Junior_Lab_Repo\OrganizedData\2025_organized\batch1\tuesday\tuesday_10447\fracture\Fracture_20250408_152121_1_2.csv | C:\Users\PC\GitHub\Junior_Lab_Repo\OrganizedData\2026_organized\batch2\monday\monday_10446\fracture\Fracture_20260420_191241_5_2.csv
60 | 40 | 2025 | CNT | batch1 | tuesday | tuesday_10452 | CNT_1 | 10452 | 1 | 25.4 | 9.76 | 15.45 | 0.6082677 | 506.2221 | 0.142954 | 4.591745 | 1.472052 | TRUE | C:\Users\PC\GitHub\Junior_Lab_Repo\OrganizedData\2025_organized\batch1\tuesday\tuesday_10452\fracture\Fracture_20250408_91538_6_2.csv | C:\Users\PC\GitHub\Junior_Lab_Repo\OrganizedData\2026_organized\batch2\monday\monday_10446\fracture\Fracture_20260420_191241_3_2.csv
60 | 40 | 2025 | CNT | batch1 | wednesday | wednesday_10440 | CNT_1 | 10440 | 1 | 25.4 | 10.27 | 15.45 | 0.6082677 | 521.2533 | 0.1559034 | 4.493294 | 1.525675 | TRUE | C:\Users\PC\GitHub\Junior_Lab_Repo\OrganizedData\2025_organized\batch1\wednesday\wednesday_10440\fracture\Fracture_20250409_173835_6_2.csv | C:\Users\PC\GitHub\Junior_Lab_Repo\OrganizedData\2026_organized\batch2\monday\monday_10446\fracture\Fracture_20260420_191241_7_2.csv
60 | 40 | 2025 | CNT | batch1 | wednesday | wednesday_10441 | CNT_1 | 10441 | 1 | 25.4 | 10.0967 | 15.15 | 0.5964567 | 493.1847 | 0.1593414 | 4.12738 | 1.539662 | TRUE | C:\Users\PC\GitHub\Junior_Lab_Repo\OrganizedData\2025_organized\batch1\wednesday\wednesday_10441\fracture\Fracture_20250409_142846_3_2.csv | C:\Users\PC\GitHub\Junior_Lab_Repo\OrganizedData\2026_organized\batch1\wednesday\wednesday_10447\fracture\Fracture_20260408_204135_1_2.csv
60 | 40 | 2025 | CNT | batch1 | wednesday | wednesday_10453 | CNT_1 | 10453 | 1 | 25.4 | 9.17 | 15.35 | 0.6043307 | 480.8213 | 0.1541843 | 4.569615 | 1.673034 | TRUE | C:\Users\PC\GitHub\Junior_Lab_Repo\OrganizedData\2025_organized\batch1\wednesday\wednesday_10453\fracture\Fracture_20250409_90339_5_2.csv | C:\Users\PC\GitHub\Junior_Lab_Repo\OrganizedData\2026_organized\batch2\wednesday\wednesday_10447\fracture\Fracture_20260422_202647_1_2.csv
60 | 40 | 2025 | CNT | batch1 | thursday | thursday_10435 | CNT_1 | 10435 | 1 | 25.4 | 9.48 | 15.05 | 0.5925197 | 498.009 | 0.1585734 | 4.371905 | 1.61615 | TRUE | C:\Users\PC\GitHub\Junior_Lab_Repo\OrganizedData\2025_organized\batch1\thursday\thursday_10435\fracture\Fracture_20250410_82559_6_2.csv | C:\Users\PC\GitHub\Junior_Lab_Repo\OrganizedData\2026_organized\batch1\wednesday\wednesday_10447\fracture\Fracture_20260408_204450_1_2.csv
60 | 40 | 2025 | CNT | batch1 | thursday | thursday_10437 | CNT_1 | 10437 | 1 | 25.4 | 10.53 | 14.65 | 0.5767717 | 509.9347 | 0.1826247 | 3.79844 | 1.613328 | TRUE | C:\Users\PC\GitHub\Junior_Lab_Repo\OrganizedData\2025_organized\batch1\thursday\thursday_10437\fracture\Fracture_20250410_130126_3_2.csv | C:\Users\PC\GitHub\Junior_Lab_Repo\OrganizedData\2026_organized\batch2\wednesday\wednesday_10447\fracture\Fracture_20260422_201627_1_2.csv
60 | 40 | 2025 | CNT | batch1 | friday | friday_10436 | CNT_1 | 10436 | 1 | 25.4 | 9.82 | 15.35 | 0.6043307 | 467.9552 | 0.1130524 | 4.152962 | 1.145519 | TRUE | C:\Users\PC\GitHub\Junior_Lab_Repo\OrganizedData\2025_organized\batch1\friday\friday_10436\fracture\Fracture_20250411_121036_5_2.csv | C:\Users\PC\GitHub\Junior_Lab_Repo\OrganizedData\2026_organized\batch1\wednesday\wednesday_10447\fracture\Fracture_20260408_203511_1_2.csv
60 | 40 | 2025 | CNT | batch1 | friday | friday_10450 | CNT_1 | 10450 | 1 | 25.4 | 10.53 | 15.45 | 0.6082677 | 540.6013 | 0.1620238 | 4.545013 | 1.546419 | TRUE | C:\Users\PC\GitHub\Junior_Lab_Repo\OrganizedData\2025_organized\batch1\friday\friday_10450\fracture\Fracture_20250411_151909_7_2.csv | C:\Users\PC\GitHub\Junior_Lab_Repo\OrganizedData\2026_organized\batch2\wednesday\wednesday_10447\fracture\Fracture_20260422_202917_1_2.csv
60 | 40 | 2025 | CNT | batch2 | monday | monday_10444 | CNT_1 | 10444 | 1 | 25.4 | 9.35 | 15.45 | 0.6082677 | 508.667 | 0.1315346 | 4.816243 | 1.413857 | TRUE | C:\Users\PC\GitHub\Junior_Lab_Repo\OrganizedData\2025_organized\batch2\monday\monday_10444\fracture\Fracture_20250407_193026_6_2.csv | C:\Users\PC\GitHub\Junior_Lab_Repo\OrganizedData\2026_organized\batch1\wednesday\wednesday_10447\fracture\Fracture_20260408_205038_1_2.csv
60 | 40 | 2025 | CNT | batch2 | monday | monday_10448 | CNT_1 | 10448 | 1 | 25.4 | 9.93 | 15.35 | 0.6043307 | 502.2723 | 0.1617399 | 4.408138 | 1.620697 | TRUE | C:\Users\PC\GitHub\Junior_Lab_Repo\OrganizedData\2025_organized\batch2\monday\monday_10448\fracture\Fracture_20250421_91433_5_2.csv | C:\Users\PC\GitHub\Junior_Lab_Repo\OrganizedData\2026_organized\batch2\wednesday\wednesday_10447\fracture\Fracture_20260422_201454_1_2.csv
60 | 40 | 2025 | CNT | batch2 | monday | monday_10451 | CNT_1 | 10451 | 1 | 25.4 | 9.44 | 15.45 | 0.6082677 | 516.5245 | 0.1492792 | 4.844014 | 1.589293 | TRUE | C:\Users\PC\GitHub\Junior_Lab_Repo\OrganizedData\2025_organized\batch2\monday\monday_10451\fracture\Fracture_20250407_170752_6_2.csv | C:\Users\PC\GitHub\Junior_Lab_Repo\OrganizedData\2026_organized\batch1\thursday\thursday_10448\fracture\Fracture_20260409_150439_1_2.csv
60 | 40 | 2025 | CNT | batch2 | tuesday | tuesday_10447 | CNT_1 | 10447 | 1 | 25.4 | 10.24 | 15.45 | 0.6082677 | 460.9991 | 0.1412361 | 3.985534 | 1.38619 | TRUE | C:\Users\PC\GitHub\Junior_Lab_Repo\OrganizedData\2025_organized\batch2\tuesday\tuesday_10447\fracture\Fracture_20250408_152121_1_2.csv | C:\Users\PC\GitHub\Junior_Lab_Repo\OrganizedData\2026_organized\batch2\thursday\thursday_10448\fracture\Fracture_20260409_150439_1_2.csv
60 | 40 | 2025 | CNT | batch2 | tuesday | tuesday_10452 | CNT_1 | 10452 | 1 | 25.4 | 9.76 | 15.45 | 0.6082677 | 506.2221 | 0.142954 | 4.591745 | 1.472052 | TRUE | C:\Users\PC\GitHub\Junior_Lab_Repo\OrganizedData\2025_organized\batch2\tuesday\tuesday_10452\fracture\Fracture_20250408_91538_6_2.csv | C:\Users\PC\GitHub\Junior_Lab_Repo\OrganizedData\2026_organized\batch1\thursday\thursday_10448\fracture\Fracture_20260409_150730_1_2.csv
60 | 40 | 2025 | CNT | batch2 | wednesday | wednesday_10440 | CNT_1 | 10440 | 1 | 25.4 | 10.27 | 15.45 | 0.6082677 | 521.2533 | 0.1559034 | 4.493294 | 1.525675 | TRUE | C:\Users\PC\GitHub\Junior_Lab_Repo\OrganizedData\2025_organized\batch2\wednesday\wednesday_10440\fracture\Fracture_20250409_173835_6_2.csv | C:\Users\PC\GitHub\Junior_Lab_Repo\OrganizedData\2026_organized\batch2\thursday\thursday_10448\fracture\Fracture_20260409_150730_1_2.csv
60 | 40 | 2025 | CNT | batch2 | wednesday | wednesday_10441 | CNT_1 | 10441 | 1 | 25.4 | 10.0967 | 15.15 | 0.5964567 | 493.1847 | 0.1593414 | 4.12738 | 1.539662 | TRUE | C:\Users\PC\GitHub\Junior_Lab_Repo\OrganizedData\2025_organized\batch2\wednesday\wednesday_10441\fracture\Fracture_20250409_142846_3_2.csv | C:\Users\PC\GitHub\Junior_Lab_Repo\OrganizedData\2026_organized\batch1\thursday\thursday_10448\fracture\Fracture_20260409_150146_1_2.csv
60 | 40 | 2025 | CNT | batch2 | wednesday | wednesday_10453 | CNT_1 | 10453 | 1 | 25.4 | 9.17 | 15.35 | 0.6043307 | 480.8213 | 0.1541843 | 4.569615 | 1.673034 | TRUE | C:\Users\PC\GitHub\Junior_Lab_Repo\OrganizedData\2025_organized\batch2\wednesday\wednesday_10453\fracture\Fracture_20250409_90339_5_2.csv | C:\Users\PC\GitHub\Junior_Lab_Repo\OrganizedData\2026_organized\batch2\thursday\thursday_10448\fracture\Fracture_20260409_150146_1_2.csv
60 | 40 | 2025 | CNT | batch2 | thursday | thursday_10435 | CNT_1 | 10435 | 1 | 25.4 | 9.48 | 15.05 | 0.5925197 | 498.009 | 0.1585734 | 4.371905 | 1.61615 | TRUE | C:\Users\PC\GitHub\Junior_Lab_Repo\OrganizedData\2025_organized\batch2\thursday\thursday_10435\fracture\Fracture_20250410_82559_6_2.csv | C:\Users\PC\GitHub\Junior_Lab_Repo\OrganizedData\2026_organized\batch1\thursday\thursday_10448\fracture\Fracture_20260409_145151_1_2.csv
60 | 40 | 2025 | CNT | batch2 | thursday | thursday_10437 | CNT_1 | 10437 | 1 | 25.4 | 10.53 | 14.65 | 0.5767717 | 509.9347 | 0.1826247 | 3.79844 | 1.613328 | TRUE | C:\Users\PC\GitHub\Junior_Lab_Repo\OrganizedData\2025_organized\batch2\thursday\thursday_10437\fracture\Fracture_20250410_130126_3_2.csv | C:\Users\PC\GitHub\Junior_Lab_Repo\OrganizedData\2026_organized\batch2\thursday\thursday_10448\fracture\Fracture_20260409_145151_1_2.csv
60 | 40 | 2025 | CNT | batch2 | friday | friday_10436 | CNT_1 | 10436 | 1 | 25.4 | 9.82 | 15.35 | 0.6043307 | 467.9552 | 0.1130524 | 4.152962 | 1.145519 | TRUE | C:\Users\PC\GitHub\Junior_Lab_Repo\OrganizedData\2025_organized\batch2\friday\friday_10436\fracture\Fracture_20250411_121036_5_2.csv | C:\Users\PC\GitHub\Junior_Lab_Repo\OrganizedData\2026_organized\batch1\tuesday\tuesday_10449\fracture\Fracture_20260407_152303_6_2.csv
60 | 40 | 2025 | CNT | batch2 | friday | friday_10450 | CNT_1 | 10450 | 1 | 25.4 | 10.53 | 15.45 | 0.6082677 | 540.6013 | 0.1620238 | 4.545013 | 1.546419 | TRUE | C:\Users\PC\GitHub\Junior_Lab_Repo\OrganizedData\2025_organized\batch2\friday\friday_10450\fracture\Fracture_20250411_151909_7_2.csv | C:\Users\PC\GitHub\Junior_Lab_Repo\OrganizedData\2026_organized\batch2\tuesday\tuesday_10449\fracture\Fracture_20260421_143605_5_2.csv
60 | 40 | 2025 | CNT | batch1 | monday | monday_10444 | CNT_2 | 10444 | 2 | 25.4 | 8.883 | 15.35 | 0.6043307 | 497.621 | 0.1493556 | 4.882073 | 1.673 | TRUE | C:\Users\PC\GitHub\Junior_Lab_Repo\OrganizedData\2025_organized\batch1\monday\monday_10444\fracture\Fracture_20250407_193026_7_2.csv | C:\Users\PC\GitHub\Junior_Lab_Repo\OrganizedData\2026_organized\batch1\tuesday\tuesday_10449\fracture\Fracture_20260407_152303_5_2.csv
60 | 40 | 2025 | CNT | batch1 | monday | monday_10448 | CNT_2 | 10448 | 2 | 25.4 | 9.103 | 14.75 | 0.5807087 | 482.2112 | 0.1605564 | 4.216014 | 1.656126 | TRUE | C:\Users\PC\GitHub\Junior_Lab_Repo\OrganizedData\2025_organized\batch1\monday\monday_10448\fracture\Fracture_20250407_85345_5_2.csv | C:\Users\PC\GitHub\Junior_Lab_Repo\OrganizedData\2026_organized\batch2\tuesday\tuesday_10449\fracture\Fracture_20260421_143605_2_2.csv
60 | 40 | 2025 | CNT | batch1 | monday | monday_10451 | CNT_2 | 10451 | 2 | 25.4 | 9.84 | 14.75 | 0.5807087 | 497.3228 | 0.2146372 | 4.022468 | 2.048143 | TRUE | C:\Users\PC\GitHub\Junior_Lab_Repo\OrganizedData\2025_organized\batch1\monday\monday_10451\fracture\Fracture_20250407_170752_7_2.csv | C:\Users\PC\GitHub\Junior_Lab_Repo\OrganizedData\2026_organized\batch1\tuesday\tuesday_10449\fracture\Fracture_20260407_152303_7_2.csv
60 | 40 | 2025 | CNT | batch1 | tuesday | tuesday_10447 | CNT_2 | 10447 | 2 | 25.4 | 9.35 | 15.05 | 0.5925197 | 460.3214 | 0.1150962 | 4.09724 | 1.189348 | TRUE | C:\Users\PC\GitHub\Junior_Lab_Repo\OrganizedData\2025_organized\batch1\tuesday\tuesday_10447\fracture\Fracture_20250408_152121_3_2.csv | C:\Users\PC\GitHub\Junior_Lab_Repo\OrganizedData\2026_organized\batch2\tuesday\tuesday_10449\fracture\Fracture_20260421_143605_6_2.csv
60 | 40 | 2025 | CNT | batch1 | tuesday | tuesday_10452 | CNT_2 | 10452 | 2 | 25.4 | 10.223 | 14.55 | 0.5728346 | 483.083 | 0.1608967 | 3.653397 | 1.450571 | TRUE | C:\Users\PC\GitHub\Junior_Lab_Repo\OrganizedData\2025_organized\batch1\tuesday\tuesday_10452\fracture\Fracture_20250408_91538_5_2.csv | C:\Users\PC\GitHub\Junior_Lab_Repo\OrganizedData\2026_organized\batch1\tuesday\tuesday_10449\fracture\Fracture_20260407_152303_8_2.csv
60 | 40 | 2025 | CNT | batch1 | wednesday | wednesday_10440 | CNT_2 | 10440 | 2 | 25.4 | 9.89 | 14.55 | 0.5728346 | 480.562 | 0.1517664 | 3.756701 | 1.414327 | TRUE | C:\Users\PC\GitHub\Junior_Lab_Repo\OrganizedData\2025_organized\batch1\wednesday\wednesday_10440\fracture\Fracture_20250409_173835_8_2.csv | C:\Users\PC\GitHub\Junior_Lab_Repo\OrganizedData\2026_organized\batch2\tuesday\tuesday_10449\fracture\Fracture_20260421_143605_4_2.csv
60 | 40 | 2025 | CNT | batch1 | wednesday | wednesday_10441 | CNT_2 | 10441 | 2 | 25.4 | 9.9867 | 14.95 | 0.5885827 | 472.7334 | 0.1226418 | 3.880643 | 1.175169 | TRUE | C:\Users\PC\GitHub\Junior_Lab_Repo\OrganizedData\2025_organized\batch1\wednesday\wednesday_10441\fracture\Fracture_20250409_142846_2_2.csv | C:\Users\PC\GitHub\Junior_Lab_Repo\OrganizedData\2026_organized\batch1\thursday\thursday_10450\fracture\Fracture_20260409_115743_5_2.csv
60 | 40 | 2025 | CNT | batch1 | wednesday | wednesday_10453 | CNT_2 | 10453 | 2 | 25.4 | 9.94 | 15.15 | 0.5964567 | 447.4134 | 0.1269883 | 3.803356 | 1.246389 | TRUE | C:\Users\PC\GitHub\Junior_Lab_Repo\OrganizedData\2025_organized\batch1\wednesday\wednesday_10453\fracture\Fracture_20250409_90339_6_2.csv | C:\Users\PC\GitHub\Junior_Lab_Repo\OrganizedData\2026_organized\batch2\thursday\thursday_10450\fracture\Fracture_20260423_113204_6_2.csv
60 | 40 | 2025 | CNT | batch1 | thursday | thursday_10435 | CNT_2 | 10435 | 2 | 25.4 | 9.91 | 15.45 | 0.6082677 | 436.6739 | 0.09504053 | 3.900947 | 0.9638559 | TRUE | C:\Users\PC\GitHub\Junior_Lab_Repo\OrganizedData\2025_organized\batch1\thursday\thursday_10435\fracture\Fracture_20250410_82559_8_2.csv | C:\Users\PC\GitHub\Junior_Lab_Repo\OrganizedData\2026_organized\batch1\thursday\thursday_10450\fracture\Fracture_20260409_115743_6_2.csv
60 | 40 | 2025 | CNT | batch1 | thursday | thursday_10437 | CNT_2 | 10437 | 2 | 25.4 | 9.29 | 14.85 | 0.5846457 | 454.9575 | 0.1230956 | 3.955495 | 1.255956 | TRUE | C:\Users\PC\GitHub\Junior_Lab_Repo\OrganizedData\2025_organized\batch1\thursday\thursday_10437\fracture\Fracture_20250410_130126_1_2.csv | C:\Users\PC\GitHub\Junior_Lab_Repo\OrganizedData\2026_organized\batch2\thursday\thursday_10450\fracture\Fracture_20260423_113204_4_2.csv
60 | 40 | 2025 | CNT | batch1 | friday | friday_10436 | CNT_2 | 10436 | 2 | 25.4 | 9.98 | 15.75 | 0.6200787 | 457.8724 | 0.139242 | 4.262112 | 1.445814 | TRUE | C:\Users\PC\GitHub\Junior_Lab_Repo\OrganizedData\2025_organized\batch1\friday\friday_10436\fracture\Fracture_20250411_121036_7_2.csv | C:\Users\PC\GitHub\Junior_Lab_Repo\OrganizedData\2026_organized\batch1\thursday\thursday_10450\fracture\Fracture_20260409_115743_7_2.csv
60 | 40 | 2025 | CNT | batch1 | friday | friday_10450 | CNT_2 | 10450 | 2 | 25.4 | 9.95 | 14.65 | 0.5767717 | 500.9901 | 0.1373615 | 3.949345 | 1.284202 | TRUE | C:\Users\PC\GitHub\Junior_Lab_Repo\OrganizedData\2025_organized\batch1\friday\friday_10450\fracture\Fracture_20250411_151909_5_2.csv | C:\Users\PC\GitHub\Junior_Lab_Repo\OrganizedData\2026_organized\batch2\thursday\thursday_10450\fracture\Fracture_20260423_113204_8_2.csv
60 | 40 | 2025 | CNT | batch2 | monday | monday_10444 | CNT_2 | 10444 | 2 | 25.4 | 8.883 | 15.35 | 0.6043307 | 497.621 | 0.1493556 | 4.882073 | 1.673 | TRUE | C:\Users\PC\GitHub\Junior_Lab_Repo\OrganizedData\2025_organized\batch2\monday\monday_10444\fracture\Fracture_20250407_193026_7_2.csv | C:\Users\PC\GitHub\Junior_Lab_Repo\OrganizedData\2026_organized\batch1\thursday\thursday_10450\fracture\Fracture_20260409_115743_4_2.csv
60 | 40 | 2025 | CNT | batch2 | monday | monday_10448 | CNT_2 | 10448 | 2 | 25.4 | 9.103 | 14.75 | 0.5807087 | 482.5944 | 0.1134293 | 4.219365 | 1.170015 | TRUE | C:\Users\PC\GitHub\Junior_Lab_Repo\OrganizedData\2025_organized\batch2\monday\monday_10448\fracture\Fracture_20250421_91433_8_2.csv | C:\Users\PC\GitHub\Junior_Lab_Repo\OrganizedData\2026_organized\batch2\thursday\thursday_10450\fracture\Fracture_20260423_113204_3_2.csv
60 | 40 | 2025 | CNT | batch2 | monday | monday_10451 | CNT_2 | 10451 | 2 | 25.4 | 9.84 | 14.75 | 0.5807087 | 497.3228 | 0.2146372 | 4.022468 | 2.048143 | TRUE | C:\Users\PC\GitHub\Junior_Lab_Repo\OrganizedData\2025_organized\batch2\monday\monday_10451\fracture\Fracture_20250407_170752_7_2.csv | C:\Users\PC\GitHub\Junior_Lab_Repo\OrganizedData\2026_organized\batch1\friday\friday_10451\fracture\Fracture_20260410_120941_2_2.csv
60 | 40 | 2025 | CNT | batch2 | tuesday | tuesday_10447 | CNT_2 | 10447 | 2 | 25.4 | 9.35 | 15.05 | 0.5925197 | 460.3214 | 0.1150962 | 4.09724 | 1.189348 | TRUE | C:\Users\PC\GitHub\Junior_Lab_Repo\OrganizedData\2025_organized\batch2\tuesday\tuesday_10447\fracture\Fracture_20250408_152121_3_2.csv | C:\Users\PC\GitHub\Junior_Lab_Repo\OrganizedData\2026_organized\batch2\friday\friday_10451\fracture\Fracture_20260424_120102_5_2.csv
60 | 40 | 2025 | CNT | batch2 | tuesday | tuesday_10452 | CNT_2 | 10452 | 2 | 25.4 | 10.223 | 14.55 | 0.5728346 | 483.083 | 0.1608967 | 3.653397 | 1.450571 | TRUE | C:\Users\PC\GitHub\Junior_Lab_Repo\OrganizedData\2025_organized\batch2\tuesday\tuesday_10452\fracture\Fracture_20250408_91538_5_2.csv | C:\Users\PC\GitHub\Junior_Lab_Repo\OrganizedData\2026_organized\batch1\friday\friday_10451\fracture\Fracture_20260410_120941_7_2.csv
60 | 40 | 2025 | CNT | batch2 | wednesday | wednesday_10440 | CNT_2 | 10440 | 2 | 25.4 | 9.89 | 14.55 | 0.5728346 | 480.562 | 0.1517664 | 3.756701 | 1.414327 | TRUE | C:\Users\PC\GitHub\Junior_Lab_Repo\OrganizedData\2025_organized\batch2\wednesday\wednesday_10440\fracture\Fracture_20250409_173835_8_2.csv | C:\Users\PC\GitHub\Junior_Lab_Repo\OrganizedData\2026_organized\batch2\friday\friday_10451\fracture\Fracture_20260424_120102_6_2.csv
60 | 40 | 2025 | CNT | batch2 | wednesday | wednesday_10441 | CNT_2 | 10441 | 2 | 25.4 | 9.9867 | 14.95 | 0.5885827 | 472.7334 | 0.1226418 | 3.880643 | 1.175169 | TRUE | C:\Users\PC\GitHub\Junior_Lab_Repo\OrganizedData\2025_organized\batch2\wednesday\wednesday_10441\fracture\Fracture_20250409_142846_2_2.csv | C:\Users\PC\GitHub\Junior_Lab_Repo\OrganizedData\2026_organized\batch1\friday\friday_10451\fracture\Fracture_20260410_120941_3_2.csv
60 | 40 | 2025 | CNT | batch2 | wednesday | wednesday_10453 | CNT_2 | 10453 | 2 | 25.4 | 9.94 | 15.15 | 0.5964567 | 470.3792 | 0.1474775 | 3.998583 | 1.44749 | TRUE | C:\Users\PC\GitHub\Junior_Lab_Repo\OrganizedData\2025_organized\batch2\wednesday\wednesday_10453\fracture\Fracture_20250407_85345_6_2.csv | C:\Users\PC\GitHub\Junior_Lab_Repo\OrganizedData\2026_organized\batch2\friday\friday_10451\fracture\Fracture_20260424_120102_2_2.csv
60 | 40 | 2025 | CNT | batch2 | thursday | thursday_10435 | CNT_2 | 10435 | 2 | 25.4 | 9.91 | 15.45 | 0.6082677 | 436.6739 | 0.09504053 | 3.900947 | 0.9638559 | TRUE | C:\Users\PC\GitHub\Junior_Lab_Repo\OrganizedData\2025_organized\batch2\thursday\thursday_10435\fracture\Fracture_20250410_82559_8_2.csv | C:\Users\PC\GitHub\Junior_Lab_Repo\OrganizedData\2026_organized\batch1\friday\friday_10451\fracture\Fracture_20260410_120941_1_2.csv
60 | 40 | 2025 | CNT | batch2 | thursday | thursday_10437 | CNT_2 | 10437 | 2 | 25.4 | 9.29 | 14.85 | 0.5846457 | 454.9575 | 0.1230956 | 3.955495 | 1.255956 | TRUE | C:\Users\PC\GitHub\Junior_Lab_Repo\OrganizedData\2025_organized\batch2\thursday\thursday_10437\fracture\Fracture_20250410_130126_1_2.csv | C:\Users\PC\GitHub\Junior_Lab_Repo\OrganizedData\2026_organized\batch2\friday\friday_10451\fracture\Fracture_20260424_120102_3_2.csv
60 | 40 | 2025 | CNT | batch2 | friday | friday_10436 | CNT_2 | 10436 | 2 | 25.4 | 9.98 | 15.75 | 0.6200787 | 457.8724 | 0.139242 | 4.262112 | 1.445814 | TRUE | C:\Users\PC\GitHub\Junior_Lab_Repo\OrganizedData\2025_organized\batch2\friday\friday_10436\fracture\Fracture_20250411_121036_7_2.csv | C:\Users\PC\GitHub\Junior_Lab_Repo\OrganizedData\2026_organized\batch2\thursday\thursday_10452\fracture\Fracture_20260423_84622_7_2.csv
60 | 40 | 2025 | CNT | batch2 | friday | friday_10450 | CNT_2 | 10450 | 2 | 25.4 | 9.95 | 14.65 | 0.5767717 | 500.9901 | 0.1373615 | 3.949345 | 1.284202 | TRUE | C:\Users\PC\GitHub\Junior_Lab_Repo\OrganizedData\2025_organized\batch2\friday\friday_10450\fracture\Fracture_20250411_151909_5_2.csv | C:\Users\PC\GitHub\Junior_Lab_Repo\OrganizedData\2026_organized\batch2\thursday\thursday_10452\fracture\Fracture_20260423_84622_1_2.csv
60 | 40 | 2025 | CNT | batch1 | monday | monday_10444 | CNT_3 | 10444 | 3 | 25.4 | 9.973 | 14.55 | 0.5728346 | 490.019 | 0.2414618 | 3.798749 | 2.23148 | TRUE | C:\Users\PC\GitHub\Junior_Lab_Repo\OrganizedData\2025_organized\batch1\monday\monday_10444\fracture\Fracture_20250407_193026_5_2.csv | C:\Users\PC\GitHub\Junior_Lab_Repo\OrganizedData\2026_organized\batch2\thursday\thursday_10452\fracture\Fracture_20260423_84622_3_2.csv
60 | 40 | 2025 | CNT | batch1 | monday | monday_10448 | CNT_3 | 10448 | 3 | 25.4 | 10.013 | 14.95 | 0.5885827 | 470.3792 | 0.1474775 | 3.851175 | 1.409436 | TRUE | C:\Users\PC\GitHub\Junior_Lab_Repo\OrganizedData\2025_organized\batch1\monday\monday_10448\fracture\Fracture_20250407_85345_6_2.csv | C:\Users\PC\GitHub\Junior_Lab_Repo\OrganizedData\2026_organized\batch2\thursday\thursday_10452\fracture\Fracture_20260423_84622_8_2.csv
60 | 40 | 2025 | CNT | batch1 | monday | monday_10451 | CNT_3 | 10451 | 3 | 25.4 | 9.23 | 15.15 | 0.5964567 | 458.3031 | 0.1035573 | 4.195613 | 1.094599 | TRUE | C:\Users\PC\GitHub\Junior_Lab_Repo\OrganizedData\2025_organized\batch1\monday\monday_10451\fracture\Fracture_20250407_170752_5_2.csv | C:\Users\PC\GitHub\Junior_Lab_Repo\OrganizedData\2026_organized\batch1\monday\monday_10453\fracture\Fracture_20260406_91742_7_2.csv
60 | 40 | 2025 | CNT | batch1 | tuesday | tuesday_10447 | CNT_3 | 10447 | 3 | 25.4 | 10.18 | 14.65 | 0.5767717 | 449.7123 | 0.05632431 | 3.465022 | 0.5146828 | TRUE | C:\Users\PC\GitHub\Junior_Lab_Repo\OrganizedData\2025_organized\batch1\tuesday\tuesday_10447\fracture\Fracture_20250408_152121_4_2.csv | C:\Users\PC\GitHub\Junior_Lab_Repo\OrganizedData\2026_organized\batch2\monday\monday_10453\fracture\Fracture_20260420_85027_2_2.csv
60 | 40 | 2025 | CNT | batch1 | tuesday | tuesday_10452 | CNT_3 | 10452 | 3 | 25.4 | 9.843 | 14.65 | 0.5767717 | 434.5631 | 0.1150022 | 3.462936 | 1.086851 | TRUE | C:\Users\PC\GitHub\Junior_Lab_Repo\OrganizedData\2025_organized\batch1\tuesday\tuesday_10452\fracture\Fracture_20250408_91538_8_2.csv | C:\Users\PC\GitHub\Junior_Lab_Repo\OrganizedData\2026_organized\batch1\monday\monday_10453\fracture\Fracture_20260406_91742_5_2.csv
60 | 40 | 2025 | CNT | batch1 | wednesday | wednesday_10440 | CNT_3 | 10440 | 3 | 25.4 | 9.25 | 14.65 | 0.5767717 | 458.0487 | 0.1713877 | 3.884087 | 1.723572 | TRUE | C:\Users\PC\GitHub\Junior_Lab_Repo\OrganizedData\2025_organized\batch1\wednesday\wednesday_10440\fracture\Fracture_20250409_173835_5_2.csv | C:\Users\PC\GitHub\Junior_Lab_Repo\OrganizedData\2026_organized\batch2\monday\monday_10453\fracture\Fracture_20260420_85027_3_2.csv
60 | 40 | 2025 | CNT | batch1 | wednesday | wednesday_10441 | CNT_3 | 10441 | 3 | 25.4 | 10.6167 | 14.75 | 0.5807087 | 440.9333 | 0.1216396 | 3.305466 | 1.075811 | TRUE | C:\Users\PC\GitHub\Junior_Lab_Repo\OrganizedData\2025_organized\batch1\wednesday\wednesday_10441\fracture\Fracture_20250409_142846_1_2.csv | C:\Users\PC\GitHub\Junior_Lab_Repo\OrganizedData\2026_organized\batch1\monday\monday_10453\fracture\Fracture_20260406_91742_6_2.csv
60 | 40 | 2025 | CNT | batch1 | wednesday | wednesday_10453 | CNT_3 | 10453 | 3 | 25.4 | 9.59 | 14.95 | 0.5885827 | 364.158 | 0.06576343 | 3.113011 | 0.6562202 | TRUE | C:\Users\PC\GitHub\Junior_Lab_Repo\OrganizedData\2025_organized\batch1\wednesday\wednesday_10453\fracture\Fracture_20250409_90339_3_2.csv | C:\Users\PC\GitHub\Junior_Lab_Repo\OrganizedData\2026_organized\batch2\monday\monday_10453\fracture\Fracture_20260420_85027_1_2.csv
60 | 40 | 2025 | CNT | batch1 | thursday | thursday_10435 | CNT_3 | 10435 | 3 | 25.4 | 10.13 | 14.95 | 0.5885827 | 425.2906 | 0.1379129 | 3.441801 | 1.302804 | TRUE | C:\Users\PC\GitHub\Junior_Lab_Repo\OrganizedData\2025_organized\batch1\thursday\thursday_10435\fracture\Fracture_20250410_82559_7_2.csv | C:\Users\PC\GitHub\Junior_Lab_Repo\OrganizedData\2026_organized\batch1\monday\monday_10453\fracture\Fracture_20260406_91742_2_2.csv
60 | 40 | 2025 | CNT | batch1 | thursday | thursday_10437 | CNT_3 | 10437 | 3 | 25.4 | 10.14 | 15.05 | 0.5925197 | 431.406 | 0.134936 | 3.540707 | 1.285729 | TRUE | C:\Users\PC\GitHub\Junior_Lab_Repo\OrganizedData\2025_organized\batch1\thursday\thursday_10437\fracture\Fracture_20250410_130126_2_2.csv | C:\Users\PC\GitHub\Junior_Lab_Repo\OrganizedData\2026_organized\batch2\monday\monday_10453\fracture\Fracture_20260420_85027_6_2.csv
60 | 40 | 2025 | CNT | batch1 | friday | friday_10436 | CNT_3 | 10436 | 3 | 25.4 | 9.74 | 14.95 | 0.5885827 | 457.2271 | 0.1044773 | 3.848419 | 1.026471 | TRUE | C:\Users\PC\GitHub\Junior_Lab_Repo\OrganizedData\2025_organized\batch1\friday\friday_10436\fracture\Fracture_20250411_121036_8_2.csv | C:\Users\PC\GitHub\Junior_Lab_Repo\OrganizedData\2026_organized\batch2\tuesday\tuesday_10454\fracture\Fracture_20260421_115943_4_2.csv
60 | 40 | 2025 | CNT | batch1 | friday | friday_10450 | CNT_3 | 10450 | 3 | 25.4 | 10.27 | 14.55 | 0.5728346 | 442.9787 | 0.125411 | 3.33477 | 1.125474 | TRUE | C:\Users\PC\GitHub\Junior_Lab_Repo\OrganizedData\2025_organized\batch1\friday\friday_10450\fracture\Fracture_20250411_151909_6_2.csv | C:\Users\PC\GitHub\Junior_Lab_Repo\OrganizedData\2026_organized\batch2\tuesday\tuesday_10454\fracture\Fracture_20260421_115943_1_2.csv
60 | 40 | 2025 | CNT | batch2 | monday | monday_10444 | CNT_3 | 10444 | 3 | 25.4 | 9.973 | 14.55 | 0.5728346 | 490.019 | 0.2414618 | 3.798749 | 2.23148 | TRUE | C:\Users\PC\GitHub\Junior_Lab_Repo\OrganizedData\2025_organized\batch2\monday\monday_10444\fracture\Fracture_20250407_193026_5_2.csv | C:\Users\PC\GitHub\Junior_Lab_Repo\OrganizedData\2026_organized\batch2\tuesday\tuesday_10454\fracture\Fracture_20260421_115943_6_2.csv
60 | 40 | 2025 | CNT | batch2 | monday | monday_10448 | CNT_3 | 10448 | 3 | 25.4 | 10.013 | 14.95 | 0.5885827 | 469.6141 | 0.1444092 | 3.844911 | 1.380112 | TRUE | C:\Users\PC\GitHub\Junior_Lab_Repo\OrganizedData\2025_organized\batch2\monday\monday_10448\fracture\Fracture_20250421_91433_6_2.csv | C:\Users\PC\GitHub\Junior_Lab_Repo\OrganizedData\2026_organized\batch2\tuesday\tuesday_10454\fracture\Fracture_20260421_115943_7_2.csv
60 | 40 | 2025 | CNT | batch2 | monday | monday_10451 | CNT_3 | 10451 | 3 | 25.4 | 9.23 | 15.15 | 0.5964567 | 458.3031 | 0.1035573 | 4.195613 | 1.094599 | TRUE | C:\Users\PC\GitHub\Junior_Lab_Repo\OrganizedData\2025_organized\batch2\monday\monday_10451\fracture\Fracture_20250407_170752_5_2.csv | C:\Users\PC\GitHub\Junior_Lab_Repo\OrganizedData\2026_organized\batch2\tuesday\tuesday_10456\fracture\Fracture_20260421_92707_2_2.csv
60 | 40 | 2025 | CNT | batch2 | tuesday | tuesday_10447 | CNT_3 | 10447 | 3 | 25.4 | 10.18 | 14.65 | 0.5767717 | 449.7123 | 0.05632431 | 3.465022 | 0.5146828 | TRUE | C:\Users\PC\GitHub\Junior_Lab_Repo\OrganizedData\2025_organized\batch2\tuesday\tuesday_10447\fracture\Fracture_20250408_152121_4_2.csv | C:\Users\PC\GitHub\Junior_Lab_Repo\OrganizedData\2026_organized\batch2\tuesday\tuesday_10456\fracture\Fracture_20260421_92707_1_2.csv
60 | 40 | 2025 | CNT | batch2 | tuesday | tuesday_10452 | CNT_3 | 10452 | 3 | 25.4 | 9.843 | 14.65 | 0.5767717 | 434.5631 | 0.1150022 | 3.462936 | 1.086851 | TRUE | C:\Users\PC\GitHub\Junior_Lab_Repo\OrganizedData\2025_organized\batch2\tuesday\tuesday_10452\fracture\Fracture_20250408_91538_8_2.csv | C:\Users\PC\GitHub\Junior_Lab_Repo\OrganizedData\2026_organized\batch2\tuesday\tuesday_10456\fracture\Fracture_20260421_92707_8_2.csv
60 | 40 | 2025 | CNT | batch2 | wednesday | wednesday_10440 | CNT_3 | 10440 | 3 | 25.4 | 9.25 | 14.65 | 0.5767717 | 458.0487 | 0.1713877 | 3.884087 | 1.723572 | TRUE | C:\Users\PC\GitHub\Junior_Lab_Repo\OrganizedData\2025_organized\batch2\wednesday\wednesday_10440\fracture\Fracture_20250409_173835_5_2.csv | C:\Users\PC\GitHub\Junior_Lab_Repo\OrganizedData\2026_organized\batch2\tuesday\tuesday_10456\fracture\Fracture_20260421_92707_4_2.csv
60 | 40 | 2025 | CNT | batch2 | wednesday | wednesday_10441 | CNT_3 | 10441 | 3 | 25.4 | 10.6167 | 14.75 | 0.5807087 | 440.9333 | 0.1216396 | 3.305466 | 1.075811 | TRUE | C:\Users\PC\GitHub\Junior_Lab_Repo\OrganizedData\2025_organized\batch2\wednesday\wednesday_10441\fracture\Fracture_20250409_142846_1_2.csv | C:\Users\PC\GitHub\Junior_Lab_Repo\OrganizedData\2026_organized\batch1\monday\monday_10457\fracture\Fracture_20260406_171519_1_2.csv
60 | 40 | 2025 | CNT | batch2 | wednesday | wednesday_10453 | CNT_3 | 10453 | 3 | 25.4 | 9.59 | 14.95 | 0.5885827 | 447.4134 | 0.1269883 | 3.824721 | 1.267152 | TRUE | C:\Users\PC\GitHub\Junior_Lab_Repo\OrganizedData\2025_organized\batch2\wednesday\wednesday_10453\fracture\Fracture_20250409_90339_6_2.csv | C:\Users\PC\GitHub\Junior_Lab_Repo\OrganizedData\2026_organized\batch2\monday\monday_10457\fracture\Fracture_20260420_170411_3_2.csv
60 | 40 | 2025 | CNT | batch2 | thursday | thursday_10435 | CNT_3 | 10435 | 3 | 25.4 | 10.13 | 14.95 | 0.5885827 | 425.2906 | 0.1379129 | 3.441801 | 1.302804 | TRUE | C:\Users\PC\GitHub\Junior_Lab_Repo\OrganizedData\2025_organized\batch2\thursday\thursday_10435\fracture\Fracture_20250410_82559_7_2.csv | C:\Users\PC\GitHub\Junior_Lab_Repo\OrganizedData\2026_organized\batch1\monday\monday_10457\fracture\Fracture_20260406_171519_5_2.csv
60 | 40 | 2025 | CNT | batch2 | thursday | thursday_10437 | CNT_3 | 10437 | 3 | 25.4 | 10.14 | 15.05 | 0.5925197 | 431.406 | 0.134936 | 3.540707 | 1.285729 | TRUE | C:\Users\PC\GitHub\Junior_Lab_Repo\OrganizedData\2025_organized\batch2\thursday\thursday_10437\fracture\Fracture_20250410_130126_2_2.csv | C:\Users\PC\GitHub\Junior_Lab_Repo\OrganizedData\2026_organized\batch2\monday\monday_10457\fracture\Fracture_20260420_170411_1_2.csv
60 | 40 | 2025 | CNT | batch2 | friday | friday_10436 | CNT_3 | 10436 | 3 | 25.4 | 9.74 | 14.95 | 0.5885827 | 457.2271 | 0.1044773 | 3.848419 | 1.026471 | TRUE | C:\Users\PC\GitHub\Junior_Lab_Repo\OrganizedData\2025_organized\batch2\friday\friday_10436\fracture\Fracture_20250411_121036_8_2.csv | C:\Users\PC\GitHub\Junior_Lab_Repo\OrganizedData\2026_organized\batch1\monday\monday_10457\fracture\Fracture_20260406_171519_6_2.csv
60 | 40 | 2025 | CNT | batch2 | friday | friday_10450 | CNT_3 | 10450 | 3 | 25.4 | 10.27 | 14.55 | 0.5728346 | 442.9787 | 0.125411 | 3.33477 | 1.125474 | TRUE | C:\Users\PC\GitHub\Junior_Lab_Repo\OrganizedData\2025_organized\batch2\friday\friday_10450\fracture\Fracture_20250411_151909_6_2.csv | C:\Users\PC\GitHub\Junior_Lab_Repo\OrganizedData\2026_organized\batch2\monday\monday_10457\fracture\Fracture_20260420_170411_7_2.csv
60 | 40 | 2025 | CNT | batch1 | monday | monday_10444 | CNT_4 | 10444 | 4 | 25.4 | 10.183 | 14.85 | 0.5846457 | 437.7526 | 0.1375902 | 3.472151 | 1.280735 | TRUE | C:\Users\PC\GitHub\Junior_Lab_Repo\OrganizedData\2025_organized\batch1\monday\monday_10444\fracture\Fracture_20250407_193026_4_2.csv | C:\Users\PC\GitHub\Junior_Lab_Repo\OrganizedData\2026_organized\batch1\monday\monday_10457\fracture\Fracture_20260406_171519_3_2.csv
60 | 40 | 2025 | CNT | batch1 | monday | monday_10448 | CNT_4 | 10448 | 4 | 25.4 | 10.31 | 15.15 | 0.5964567 | 468.2126 | 0.1313491 | 3.837327 | 1.242924 | TRUE | C:\Users\PC\GitHub\Junior_Lab_Repo\OrganizedData\2025_organized\batch1\monday\monday_10448\fracture\Fracture_20250407_85345_8_2.csv | C:\Users\PC\GitHub\Junior_Lab_Repo\OrganizedData\2026_organized\batch2\monday\monday_10457\fracture\Fracture_20260420_170411_8_2.csv
60 | 40 | 2025 | CNT | batch1 | monday | monday_10451 | CNT_4 | 10451 | 4 | 25.4 | 9.35 | 14.95 | 0.5885827 | 455.2929 | 0.145554 | 3.991983 | 1.489691 | TRUE | C:\Users\PC\GitHub\Junior_Lab_Repo\OrganizedData\2025_organized\batch1\monday\monday_10451\fracture\Fracture_20250407_170752_8_2.csv | C:\Users\PC\GitHub\Junior_Lab_Repo\OrganizedData\2026_organized\batch1\friday\friday_10458\fracture\Fracture_20260410_162641_1_2.csv
60 | 40 | 2025 | CNT | batch1 | tuesday | tuesday_10447 | CNT_4 | 10447 | 4 | 25.4 | 9.44 | 14.55 | 0.5728346 | 431.8782 | 0.1431954 | 3.537063 | 1.398065 | TRUE | C:\Users\PC\GitHub\Junior_Lab_Repo\OrganizedData\2025_organized\batch1\tuesday\tuesday_10447\fracture\Fracture_20250408_152121_2_2.csv | C:\Users\PC\GitHub\Junior_Lab_Repo\OrganizedData\2026_organized\batch2\friday\friday_10458\fracture\Fracture_20260424_151606_7_2.csv
60 | 40 | 2025 | CNT | batch1 | tuesday | tuesday_10452 | CNT_4 | 10452 | 4 | 25.4 | 9.596 | 14.85 | 0.5846457 | 422.2652 | 0.1147445 | 3.554191 | 1.133415 | TRUE | C:\Users\PC\GitHub\Junior_Lab_Repo\OrganizedData\2025_organized\batch1\tuesday\tuesday_10452\fracture\Fracture_20250408_91538_7_2.csv | C:\Users\PC\GitHub\Junior_Lab_Repo\OrganizedData\2026_organized\batch1\friday\friday_10458\fracture\Fracture_20260410_162641_5_2.csv
60 | 40 | 2025 | CNT | batch1 | wednesday | wednesday_10440 | CNT_4 | 10440 | 4 | 25.4 | 9.94 | 14.85 | 0.5846457 | 428.4102 | 0.09825625267 | 3.481121 | 0.9369607 | TRUE | C:\Users\PC\GitHub\Junior_Lab_Repo\OrganizedData\2025_organized\batch1\wednesday\wednesday_10440\fracture\Fracture_20250409_173835_7_2.csv | C:\Users\PC\GitHub\Junior_Lab_Repo\OrganizedData\2026_organized\batch2\friday\friday_10458\fracture\Fracture_20260424_151606_4_2.csv
60 | 40 | 2025 | CNT | batch1 | wednesday | wednesday_10441 | CNT_4 | 10441 | 4 | 25.4 | 9.45 | 15.35 | 0.6043307 | 389.0926 | 0.1274929 | 3.58828 | 1.342419 | TRUE | C:\Users\PC\GitHub\Junior_Lab_Repo\OrganizedData\2025_organized\batch1\wednesday\wednesday_10441\fracture\Fracture_20250409_142846_4_2.csv | C:\Users\PC\GitHub\Junior_Lab_Repo\OrganizedData\2026_organized\batch1\friday\friday_10458\fracture\Fracture_20260410_162641_6_2.csv
60 | 40 | 2025 | CNT | batch1 | wednesday | wednesday_10453 | CNT_4 | 10453 | 4 | 25.4 | 9.64 | 14.75 | 0.5807087 | 359.3709 | 0.08865975684 | 2.966984 | 0.8635747 | TRUE | C:\Users\PC\GitHub\Junior_Lab_Repo\OrganizedData\2025_organized\batch1\wednesday\wednesday_10453\fracture\Fracture_20250409_90339_7_2.csv | C:\Users\PC\GitHub\Junior_Lab_Repo\OrganizedData\2026_organized\batch2\friday\friday_10458\fracture\Fracture_20260424_151606_5_2.csv
60 | 40 | 2025 | CNT | batch1 | thursday | thursday_10435 | CNT_4 | 10435 | 4 | 25.4 | 9.54 | 15.15 | 0.5964567 | 423.3083 | 0.1338182 | 3.749322 | 1.368494 | TRUE | C:\Users\PC\GitHub\Junior_Lab_Repo\OrganizedData\2025_organized\batch1\thursday\thursday_10435\fracture\Fracture_20250410_82559_5_2.csv | C:\Users\PC\GitHub\Junior_Lab_Repo\OrganizedData\2026_organized\batch1\friday\friday_10458\fracture\Fracture_20260410_162641_4_2.csv
60 | 40 | 2025 | CNT | batch1 | thursday | thursday_10437 | CNT_4 | 10437 | 4 | 25.4 | 9.74 | 15.25 | 0.6003937 | 428.876 | 0.1095225 | 3.778254 | 1.107843 | TRUE | C:\Users\PC\GitHub\Junior_Lab_Repo\OrganizedData\2025_organized\batch1\thursday\thursday_10437\fracture\Fracture_20250410_130126_4_2.csv | C:\Users\PC\GitHub\Junior_Lab_Repo\OrganizedData\2026_organized\batch2\friday\friday_10458\fracture\Fracture_20260424_151606_2_2.csv
60 | 40 | 2025 | CNT | batch1 | friday | friday_10436 | CNT_4 | 10436 | 4 | 25.4 | 10.32 | 15.45 | 0.6082677 | 449.6318 | 0.1218077 | 3.857125 | 1.186238 | TRUE | C:\Users\PC\GitHub\Junior_Lab_Repo\OrganizedData\2025_organized\batch1\friday\friday_10436\fracture\Fracture_20250411_121036_6_2.csv | C:\Users\PC\GitHub\Junior_Lab_Repo\OrganizedData\2026_organized\batch1\tuesday\tuesday_10440\fracture\Fracture_20260407_182625_6_2.csv
60 | 40 | 2025 | CNT | batch1 | friday | friday_10450 | CNT_4 | 10450 | 4 | 25.4 | 10.46 | 15.05 | 0.5925197 | 401.5657 | 0.0984403 | 3.19497 | 0.9092869 | TRUE | C:\Users\PC\GitHub\Junior_Lab_Repo\OrganizedData\2025_organized\batch1\friday\friday_10450\fracture\Fracture_20250411_151909_8_2.csv | C:\Users\PC\GitHub\Junior_Lab_Repo\OrganizedData\2026_organized\batch2\tuesday\tuesday_10440\fracture\Fracture_20260421_174103_6_2.csv
60 | 40 | 2025 | CNT | batch2 | monday | monday_10444 | CNT_4 | 10444 | 4 | 25.4 | 10.183 | 14.85 | 0.5846457 | 437.7526 | 0.1375902 | 3.472151 | 1.280735 | TRUE | C:\Users\PC\GitHub\Junior_Lab_Repo\OrganizedData\2025_organized\batch2\monday\monday_10444\fracture\Fracture_20250407_193026_4_2.csv | C:\Users\PC\GitHub\Junior_Lab_Repo\OrganizedData\2026_organized\batch1\tuesday\tuesday_10440\fracture\Fracture_20260407_182625_8_2.csv
60 | 40 | 2025 | CNT | batch2 | monday | monday_10448 | CNT_4 | 10448 | 4 | 25.4 | 10.31 | 15.15 | 0.5964567 | 445.4909 | 0.1033832 | 3.651107 | 0.9782892 | TRUE | C:\Users\PC\GitHub\Junior_Lab_Repo\OrganizedData\2025_organized\batch2\monday\monday_10448\fracture\Fracture_20250421_91433_7_2.csv | C:\Users\PC\GitHub\Junior_Lab_Repo\OrganizedData\2026_organized\batch2\tuesday\tuesday_10440\fracture\Fracture_20260421_174103_3_2.csv
60 | 40 | 2025 | CNT | batch2 | monday | monday_10451 | CNT_4 | 10451 | 4 | 25.4 | 9.35 | 14.95 | 0.5885827 | 455.2929 | 0.145554 | 3.991983 | 1.489691 | TRUE | C:\Users\PC\GitHub\Junior_Lab_Repo\OrganizedData\2025_organized\batch2\monday\monday_10451\fracture\Fracture_20250407_170752_8_2.csv | C:\Users\PC\GitHub\Junior_Lab_Repo\OrganizedData\2026_organized\batch1\tuesday\tuesday_10440\fracture\Fracture_20260407_182625_7_2.csv
60 | 40 | 2025 | CNT | batch2 | tuesday | tuesday_10447 | CNT_4 | 10447 | 4 | 25.4 | 9.44 | 14.55 | 0.5728346 | 431.8782 | 0.1431954 | 3.537063 | 1.398065 | TRUE | C:\Users\PC\GitHub\Junior_Lab_Repo\OrganizedData\2025_organized\batch2\tuesday\tuesday_10447\fracture\Fracture_20250408_152121_2_2.csv | C:\Users\PC\GitHub\Junior_Lab_Repo\OrganizedData\2026_organized\batch2\tuesday\tuesday_10440\fracture\Fracture_20260421_174103_4_2.csv
60 | 40 | 2025 | CNT | batch2 | tuesday | tuesday_10452 | CNT_4 | 10452 | 4 | 25.4 | 9.596 | 14.85 | 0.5846457 | 422.2652 | 0.1147445 | 3.554191 | 1.133415 | TRUE | C:\Users\PC\GitHub\Junior_Lab_Repo\OrganizedData\2025_organized\batch2\tuesday\tuesday_10452\fracture\Fracture_20250408_91538_7_2.csv | C:\Users\PC\GitHub\Junior_Lab_Repo\OrganizedData\2026_organized\batch1\tuesday\tuesday_10440\fracture\Fracture_20260407_182625_1_2.csv
60 | 40 | 2025 | CNT | batch2 | wednesday | wednesday_10440 | CNT_4 | 10440 | 4 | 25.4 | 9.94 | 14.85 | 0.5846457 | 428.4102 | 0.09825625267 | 3.481121 | 0.9369607 | TRUE | C:\Users\PC\GitHub\Junior_Lab_Repo\OrganizedData\2025_organized\batch2\wednesday\wednesday_10440\fracture\Fracture_20250409_173835_7_2.csv | C:\Users\PC\GitHub\Junior_Lab_Repo\OrganizedData\2026_organized\batch2\tuesday\tuesday_10440\fracture\Fracture_20260421_174103_1_2.csv
60 | 40 | 2025 | CNT | batch2 | wednesday | wednesday_10441 | CNT_4 | 10441 | 4 | 25.4 | 9.45 | 15.35 | 0.6043307 | 389.0926 | 0.1274929 | 3.58828 | 1.342419 | TRUE | C:\Users\PC\GitHub\Junior_Lab_Repo\OrganizedData\2025_organized\batch2\wednesday\wednesday_10441\fracture\Fracture_20250409_142846_4_2.csv | C:\Users\PC\GitHub\Junior_Lab_Repo\OrganizedData\2026_organized\batch1\thursday\thursday_10441\fracture\Fracture_20260409_180250_7_2.csv
60 | 40 | 2025 | CNT | batch2 | wednesday | wednesday_10453 | CNT_4 | 10453 | 4 | 25.4 | 9.64 | 14.75 | 0.5807087 | 364.158 | 0.06576343 | 3.006507 | 0.6405571 | TRUE | C:\Users\PC\GitHub\Junior_Lab_Repo\OrganizedData\2025_organized\batch2\wednesday\wednesday_10453\fracture\Fracture_20250409_90339_3_2.csv | C:\Users\PC\GitHub\Junior_Lab_Repo\OrganizedData\2026_organized\batch2\thursday\thursday_10441\fracture\Fracture_20260423_184148_1_2.csv
60 | 40 | 2025 | CNT | batch2 | thursday | thursday_10435 | CNT_4 | 10435 | 4 | 25.4 | 9.54 | 15.15 | 0.5964567 | 423.3083 | 0.1338182 | 3.749322 | 1.368494 | TRUE | C:\Users\PC\GitHub\Junior_Lab_Repo\OrganizedData\2025_organized\batch2\thursday\thursday_10435\fracture\Fracture_20250410_82559_5_2.csv | C:\Users\PC\GitHub\Junior_Lab_Repo\OrganizedData\2026_organized\batch1\thursday\thursday_10441\fracture\Fracture_20260409_180250_8_2.csv
60 | 40 | 2025 | CNT | batch2 | thursday | thursday_10437 | CNT_4 | 10437 | 4 | 25.4 | 9.74 | 15.25 | 0.6003937 | 428.876 | 0.1095225 | 3.778254 | 1.107843 | TRUE | C:\Users\PC\GitHub\Junior_Lab_Repo\OrganizedData\2025_organized\batch2\thursday\thursday_10437\fracture\Fracture_20250410_130126_4_2.csv | C:\Users\PC\GitHub\Junior_Lab_Repo\OrganizedData\2026_organized\batch2\thursday\thursday_10441\fracture\Fracture_20260423_184148_4_2.csv
60 | 40 | 2025 | CNT | batch2 | friday | friday_10436 | CNT_4 | 10436 | 4 | 25.4 | 10.32 | 15.45 | 0.6082677 | 449.6318 | 0.1218077 | 3.857125 | 1.186238 | TRUE | C:\Users\PC\GitHub\Junior_Lab_Repo\OrganizedData\2025_organized\batch2\friday\friday_10436\fracture\Fracture_20250411_121036_6_2.csv | C:\Users\PC\GitHub\Junior_Lab_Repo\OrganizedData\2026_organized\batch1\thursday\thursday_10441\fracture\Fracture_20260409_180250_3_2.csv
60 | 40 | 2025 | CNT | batch2 | friday | friday_10450 | CNT_4 | 10450 | 4 | 25.4 | 10.46 | 15.05 | 0.5925197 | 401.5657 | 0.0984403 | 3.19497 | 0.9092869 | TRUE | C:\Users\PC\GitHub\Junior_Lab_Repo\OrganizedData\2025_organized\batch2\friday\friday_10450\fracture\Fracture_20250411_151909_8_2.csv | C:\Users\PC\GitHub\Junior_Lab_Repo\OrganizedData\2026_organized\batch2\thursday\thursday_10441\fracture\Fracture_20260423_184148_7_2.csv
60 | 40 | 2025 | NEAT | batch1 | monday | monday_10444 | NEAT_1 | 10444 | 1 | 25.4 | 9.31 | 15.15 | 0.5964567 | 364.458 | 0.09250409436 | 3.307822 | 0.9693652 | TRUE | C:\Users\PC\GitHub\Junior_Lab_Repo\OrganizedData\2025_organized\batch1\monday\monday_10444\fracture\Fracture_20250407_193026_2_2.csv | C:\Users\PC\GitHub\Junior_Lab_Repo\OrganizedData\2026_organized\batch1\thursday\thursday_10441\fracture\Fracture_20260409_180250_1_2.csv
60 | 40 | 2025 | NEAT | batch1 | monday | monday_10448 | NEAT_1 | 10448 | 1 | 25.4 | 8.24 | 14.85 | 0.5846457 | 363.9792 | 0.05718656 | 3.567755 | 0.657831 | TRUE | C:\Users\PC\GitHub\Junior_Lab_Repo\OrganizedData\2025_organized\batch1\monday\monday_10448\fracture\Fracture_20250407_85345_3_2.csv | C:\Users\PC\GitHub\Junior_Lab_Repo\OrganizedData\2026_organized\batch2\thursday\thursday_10441\fracture\Fracture_20260423_184148_3_2.csv
60 | 40 | 2025 | NEAT | batch1 | monday | monday_10451 | NEAT_1 | 10451 | 1 | 25.4 | 8.58 | 14.55 | 0.5728346 | 356.7007 | 0.07956001 | 3.21418 | 0.8546294 | TRUE | C:\Users\PC\GitHub\Junior_Lab_Repo\OrganizedData\2025_organized\batch1\monday\monday_10451\fracture\Fracture_20250407_170752_2_2.csv | C:\Users\PC\GitHub\Junior_Lab_Repo\OrganizedData\2026_organized\batch1\wednesday\wednesday_10442\fracture\Fracture_20260408_173538_1_2.csv
60 | 40 | 2025 | NEAT | batch1 | tuesday | tuesday_10447 | NEAT_1 | 10447 | 1 | 25.4 | 9.056 | 15.35 | 0.6043307 | 338.7351 | 0.05660428674 | 3.259785 | 0.6219376 | TRUE | C:\Users\PC\GitHub\Junior_Lab_Repo\OrganizedData\2025_organized\batch1\tuesday\tuesday_10447\fracture\Fracture_20250408_150531_4_2.csv | C:\Users\PC\GitHub\Junior_Lab_Repo\OrganizedData\2026_organized\batch2\wednesday\wednesday_10442\fracture\Fracture_20260422_170352_2_2.csv
60 | 40 | 2025 | NEAT | batch1 | tuesday | tuesday_10452 | NEAT_1 | 10452 | 1 | 25.4 | 9.426 | 15.15 | 0.5964567 | 390.9348 | 0.09026066 | 3.504461 | 0.9342158 | TRUE | C:\Users\PC\GitHub\Junior_Lab_Repo\OrganizedData\2025_organized\batch1\tuesday\tuesday_10452\fracture\Fracture_20250408_91538_1_2.csv | C:\Users\PC\GitHub\Junior_Lab_Repo\OrganizedData\2026_organized\batch1\wednesday\wednesday_10442\fracture\Fracture_20260408_173538_7_2.csv
60 | 40 | 2025 | NEAT | batch1 | wednesday | wednesday_10440 | NEAT_1 | 10440 | 1 | 25.4 | 9.24 | 15.15 | 0.5964567 | 379.8257 | 0.06799582597 | 3.473415 | 0.7179371 | TRUE | C:\Users\PC\GitHub\Junior_Lab_Repo\OrganizedData\2025_organized\batch1\wednesday\wednesday_10440\fracture\Fracture_20250409_173835_4_2.csv | C:\Users\PC\GitHub\Junior_Lab_Repo\OrganizedData\2026_organized\batch2\wednesday\wednesday_10442\fracture\Fracture_20260422_170352_5_2.csv
60 | 40 | 2025 | NEAT | batch1 | wednesday | wednesday_10441 | NEAT_1 | 10441 | 1 | 25.4 | 9.2733 | 15.45 | 0.6082677 | 384.2169 | 0.06631810444 | 3.667994 | 0.7187448 | TRUE | C:\Users\PC\GitHub\Junior_Lab_Repo\OrganizedData\2025_organized\batch1\wednesday\wednesday_10441\fracture\Fracture_20250409_142846_5_2.csv | C:\Users\PC\GitHub\Junior_Lab_Repo\OrganizedData\2026_organized\batch1\wednesday\wednesday_10442\fracture\Fracture_20260408_173538_2_2.csv
60 | 40 | 2025 | NEAT | batch1 | wednesday | wednesday_10453 | NEAT_1 | 10453 | 1 | 25.4 | 9.67 | 15.45 | 0.6082677 | 348.9589 | 0.07992614 | 3.194731 | 0.8306906 | TRUE | C:\Users\PC\GitHub\Junior_Lab_Repo\OrganizedData\2025_organized\batch1\wednesday\wednesday_10453\fracture\Fracture_20250409_90339_4_2.csv | C:\Users\PC\GitHub\Junior_Lab_Repo\OrganizedData\2026_organized\batch2\wednesday\wednesday_10442\fracture\Fracture_20260422_170352_6_2.csv
60 | 40 | 2025 | NEAT | batch1 | thursday | thursday_10435 | NEAT_1 | 10435 | 1 | 25.4 | 9.2 | 15.35 | 0.6043307 | 370.0627 | 0.06321061 | 3.505522 | 0.6836536 | TRUE | C:\Users\PC\GitHub\Junior_Lab_Repo\OrganizedData\2025_organized\batch1\thursday\thursday_10435\fracture\Fracture_20250410_82559_2_2.csv | C:\Users\PC\GitHub\Junior_Lab_Repo\OrganizedData\2026_organized\batch1\wednesday\wednesday_10442\fracture\Fracture_20260408_173538_4_2.csv
60 | 40 | 2025 | NEAT | batch1 | thursday | thursday_10437 | NEAT_1 | 10437 | 1 | 25.4 | 9.71 | 14.55 | 0.5728346 | 347.7307 | 0.08887749349 | 2.768709 | 0.8436122 | TRUE | C:\Users\PC\GitHub\Junior_Lab_Repo\OrganizedData\2025_organized\batch1\thursday\thursday_10437\fracture\Fracture_20250410_124314_4_2.csv | C:\Users\PC\GitHub\Junior_Lab_Repo\OrganizedData\2026_organized\batch2\wednesday\wednesday_10442\fracture\Fracture_20260422_170352_1_2.csv
60 | 40 | 2025 | NEAT | batch1 | friday | friday_10436 | NEAT_1 | 10436 | 1 | 25.4 | 9.43 | 14.65 | 0.5767717 | 352.4706 | 0.05843701099 | 2.931772 | 0.5764582 | TRUE | C:\Users\PC\GitHub\Junior_Lab_Repo\OrganizedData\2025_organized\batch1\friday\friday_10436\fracture\Fracture_20250411_121036_3_2.csv | C:\Users\PC\GitHub\Junior_Lab_Repo\OrganizedData\2026_organized\batch1\wednesday\wednesday_10443\fracture\Fracture_20260408_150444_2_2.csv
60 | 40 | 2025 | NEAT | batch1 | friday | friday_10450 | NEAT_1 | 10450 | 1 | 25.4 | 10.23 | 15.35 | 0.6043307 | 347.1044 | 0.05391467243 | 2.956989 | 0.5244031 | TRUE | C:\Users\PC\GitHub\Junior_Lab_Repo\OrganizedData\2025_organized\batch1\friday\friday_10450\fracture\Fracture_20250411_151909_3_2.csv | C:\Users\PC\GitHub\Junior_Lab_Repo\OrganizedData\2026_organized\batch2\wednesday\wednesday_10443\fracture\Fracture_20260422_141258_5_2.csv
60 | 40 | 2025 | NEAT | batch2 | monday | monday_10444 | NEAT_1 | 10444 | 1 | 25.4 | 9.31 | 15.15 | 0.5964567 | 364.458 | 0.09250409436 | 3.307822 | 0.9693652 | TRUE | C:\Users\PC\GitHub\Junior_Lab_Repo\OrganizedData\2025_organized\batch2\monday\monday_10444\fracture\Fracture_20250407_193026_2_2.csv | C:\Users\PC\GitHub\Junior_Lab_Repo\OrganizedData\2026_organized\batch1\wednesday\wednesday_10443\fracture\Fracture_20260408_150444_4_2.csv
60 | 40 | 2025 | NEAT | batch2 | monday | monday_10448 | NEAT_1 | 10448 | 1 | 25.4 | 8.24 | 14.85 | 0.5846457 | 337.1107 | 0.07571295 | 3.304388 | 0.8709445 | TRUE | C:\Users\PC\GitHub\Junior_Lab_Repo\OrganizedData\2025_organized\batch2\monday\monday_10448\fracture\Fracture_20250421_91433_1_2.csv | C:\Users\PC\GitHub\Junior_Lab_Repo\OrganizedData\2026_organized\batch2\wednesday\wednesday_10443\fracture\Fracture_20260422_141258_7_2.csv
60 | 40 | 2025 | NEAT | batch2 | monday | monday_10451 | NEAT_1 | 10451 | 1 | 25.4 | 8.58 | 14.55 | 0.5728346 | 356.7007 | 0.07956001 | 3.21418 | 0.8546294 | TRUE | C:\Users\PC\GitHub\Junior_Lab_Repo\OrganizedData\2025_organized\batch2\monday\monday_10451\fracture\Fracture_20250407_170752_2_2.csv | C:\Users\PC\GitHub\Junior_Lab_Repo\OrganizedData\2026_organized\batch1\wednesday\wednesday_10443\fracture\Fracture_20260408_150444_7_2.csv
60 | 40 | 2025 | NEAT | batch2 | tuesday | tuesday_10447 | NEAT_1 | 10447 | 1 | 25.4 | 9.056 | 15.35 | 0.6043307 | 338.7351 | 0.05660428674 | 3.259785 | 0.6219376 | TRUE | C:\Users\PC\GitHub\Junior_Lab_Repo\OrganizedData\2025_organized\batch2\tuesday\tuesday_10447\fracture\Fracture_20250408_150531_4_2.csv | C:\Users\PC\GitHub\Junior_Lab_Repo\OrganizedData\2026_organized\batch2\wednesday\wednesday_10443\fracture\Fracture_20260422_141258_6_2.csv
60 | 40 | 2025 | NEAT | batch2 | tuesday | tuesday_10452 | NEAT_1 | 10452 | 1 | 25.4 | 9.426 | 15.15 | 0.5964567 | 390.9348 | 0.09026066 | 3.504461 | 0.9342158 | TRUE | C:\Users\PC\GitHub\Junior_Lab_Repo\OrganizedData\2025_organized\batch2\tuesday\tuesday_10452\fracture\Fracture_20250408_91538_1_2.csv | C:\Users\PC\GitHub\Junior_Lab_Repo\OrganizedData\2026_organized\batch1\wednesday\wednesday_10443\fracture\Fracture_20260408_150444_8_2.csv
60 | 40 | 2025 | NEAT | batch2 | wednesday | wednesday_10440 | NEAT_1 | 10440 | 1 | 25.4 | 9.24 | 15.15 | 0.5964567 | 379.8257 | 0.06799582597 | 3.473415 | 0.7179371 | TRUE | C:\Users\PC\GitHub\Junior_Lab_Repo\OrganizedData\2025_organized\batch2\wednesday\wednesday_10440\fracture\Fracture_20250409_173835_4_2.csv | C:\Users\PC\GitHub\Junior_Lab_Repo\OrganizedData\2026_organized\batch2\wednesday\wednesday_10443\fracture\Fracture_20260422_141258_1_2.csv
60 | 40 | 2025 | NEAT | batch2 | wednesday | wednesday_10441 | NEAT_1 | 10441 | 1 | 25.4 | 9.2733 | 15.45 | 0.6082677 | 384.2169 | 0.06631810444 | 3.667994 | 0.7187448 | TRUE | C:\Users\PC\GitHub\Junior_Lab_Repo\OrganizedData\2025_organized\batch2\wednesday\wednesday_10441\fracture\Fracture_20250409_142846_5_2.csv | C:\Users\PC\GitHub\Junior_Lab_Repo\OrganizedData\2026_organized\batch1\friday\friday_10444\fracture\Fracture_20260410_91307_3_2.csv
60 | 40 | 2025 | NEAT | batch2 | wednesday | wednesday_10453 | NEAT_1 | 10453 | 1 | 25.4 | 9.67 | 15.45 | 0.6082677 | 359.3709 | 0.08865975684 | 3.290053 | 0.921461 | TRUE | C:\Users\PC\GitHub\Junior_Lab_Repo\OrganizedData\2025_organized\batch2\wednesday\wednesday_10453\fracture\Fracture_20250409_90339_7_2.csv | C:\Users\PC\GitHub\Junior_Lab_Repo\OrganizedData\2026_organized\batch2\friday\friday_10444\fracture\Fracture_20260424_85221_5_2.csv
60 | 40 | 2025 | NEAT | batch2 | thursday | thursday_10435 | NEAT_1 | 10435 | 1 | 25.4 | 9.2 | 15.35 | 0.6043307 | 370.0627 | 0.06321061 | 3.505522 | 0.6836536 | TRUE | C:\Users\PC\GitHub\Junior_Lab_Repo\OrganizedData\2025_organized\batch2\thursday\thursday_10435\fracture\Fracture_20250410_82559_2_2.csv | C:\Users\PC\GitHub\Junior_Lab_Repo\OrganizedData\2026_organized\batch1\friday\friday_10444\fracture\Fracture_20260410_91307_6_2.csv
60 | 40 | 2025 | NEAT | batch2 | thursday | thursday_10437 | NEAT_1 | 10437 | 1 | 25.4 | 9.71 | 14.55 | 0.5728346 | 347.7307 | 0.08887749349 | 2.768709 | 0.8436122 | TRUE | C:\Users\PC\GitHub\Junior_Lab_Repo\OrganizedData\2025_organized\batch2\thursday\thursday_10437\fracture\Fracture_20250410_124314_4_2.csv | C:\Users\PC\GitHub\Junior_Lab_Repo\OrganizedData\2026_organized\batch2\friday\friday_10444\fracture\Fracture_20260424_85221_6_2.csv
60 | 40 | 2025 | NEAT | batch2 | friday | friday_10436 | NEAT_1 | 10436 | 1 | 25.4 | 9.43 | 14.65 | 0.5767717 | 352.4706 | 0.05843701099 | 2.931772 | 0.5764582 | TRUE | C:\Users\PC\GitHub\Junior_Lab_Repo\OrganizedData\2025_organized\batch2\friday\friday_10436\fracture\Fracture_20250411_121036_3_2.csv | C:\Users\PC\GitHub\Junior_Lab_Repo\OrganizedData\2026_organized\batch1\friday\friday_10444\fracture\Fracture_20260410_91307_5_2.csv
60 | 40 | 2025 | NEAT | batch2 | friday | friday_10450 | NEAT_1 | 10450 | 1 | 25.4 | 10.23 | 15.35 | 0.6043307 | 347.1044 | 0.05391467243 | 2.956989 | 0.5244031 | TRUE | C:\Users\PC\GitHub\Junior_Lab_Repo\OrganizedData\2025_organized\batch2\friday\friday_10450\fracture\Fracture_20250411_151909_3_2.csv | C:\Users\PC\GitHub\Junior_Lab_Repo\OrganizedData\2026_organized\batch2\friday\friday_10444\fracture\Fracture_20260424_85221_4_2.csv
60 | 40 | 2025 | NEAT | batch1 | monday | monday_10444 | NEAT_2 | 10444 | 2 | 25.4 | 9.167 | 14.95 | 0.5885827 | 351.2595 | 0.0853682 | 3.141306 | 0.8911537 | TRUE | C:\Users\PC\GitHub\Junior_Lab_Repo\OrganizedData\2025_organized\batch1\monday\monday_10444\fracture\Fracture_20250407_193026_3_2.csv | C:\Users\PC\GitHub\Junior_Lab_Repo\OrganizedData\2026_organized\batch1\friday\friday_10445\fracture\Fracture_20260410_184209_8_2.csv
60 | 40 | 2025 | NEAT | batch1 | monday | monday_10448 | NEAT_2 | 10448 | 2 | 25.4 | 9.84 | 14.65 | 0.5767717 | 314.2646 | 0.06088891 | 2.505067 | 0.5756183 | TRUE | C:\Users\PC\GitHub\Junior_Lab_Repo\OrganizedData\2025_organized\batch1\monday\monday_10448\fracture\Fracture_20250407_85345_4_2.csv | C:\Users\PC\GitHub\Junior_Lab_Repo\OrganizedData\2026_organized\batch2\friday\friday_10445\fracture\Fracture_20260424_181359_8_2.csv
60 | 40 | 2025 | NEAT | batch1 | monday | monday_10451 | NEAT_2 | 10451 | 2 | 25.4 | 9.06 | 14.65 | 0.5767717 | 340.8111 | 0.07754759577 | 2.950561 | 0.7962174 | TRUE | C:\Users\PC\GitHub\Junior_Lab_Repo\OrganizedData\2025_organized\batch1\monday\monday_10451\fracture\Fracture_20250407_170752_1_2.csv | C:\Users\PC\GitHub\Junior_Lab_Repo\OrganizedData\2026_organized\batch1\friday\friday_10445\fracture\Fracture_20260410_184209_6_2.csv
60 | 40 | 2025 | NEAT | batch1 | tuesday | tuesday_10447 | NEAT_2 | 10447 | 2 | 25.4 | 9.75 | 15.15 | 0.5964567 | 330.5623 | 0.0616860295 | 2.864792 | 0.6172461 | TRUE | C:\Users\PC\GitHub\Junior_Lab_Repo\OrganizedData\2025_organized\batch1\tuesday\tuesday_10447\fracture\Fracture_20250408_150531_1_2.csv | C:\Users\PC\GitHub\Junior_Lab_Repo\OrganizedData\2026_organized\batch2\friday\friday_10445\fracture\Fracture_20260424_181359_4_2.csv
60 | 40 | 2025 | NEAT | batch1 | tuesday | tuesday_10452 | NEAT_2 | 10452 | 2 | 25.4 | 9.506 | 14.95 | 0.5885827 | 361.9929 | 0.06396966 | 3.121847 | 0.6439616 | TRUE | C:\Users\PC\GitHub\Junior_Lab_Repo\OrganizedData\2025_organized\batch1\tuesday\tuesday_10452\fracture\Fracture_20250408_91538_2_2.csv | C:\Users\PC\GitHub\Junior_Lab_Repo\OrganizedData\2026_organized\batch1\friday\friday_10445\fracture\Fracture_20260410_184209_7_2.csv
60 | 40 | 2025 | NEAT | batch1 | wednesday | wednesday_10440 | NEAT_2 | 10440 | 2 | 25.4 | 9.53 | 14.95 | 0.5885827 | 363.1125 | 0.09966587 | 3.123616 | 1.000777 | TRUE | C:\Users\PC\GitHub\Junior_Lab_Repo\OrganizedData\2025_organized\batch1\wednesday\wednesday_10440\fracture\Fracture_20250409_173835_3_2.csv | C:\Users\PC\GitHub\Junior_Lab_Repo\OrganizedData\2026_organized\batch2\friday\friday_10445\fracture\Fracture_20260424_181359_5_2.csv
60 | 40 | 2025 | NEAT | batch1 | wednesday | wednesday_10441 | NEAT_2 | 10441 | 2 | 25.4 | 8.0567 | 14.55 | 0.5728346 | 350.0896 | 0.09183052 | 3.359507 | 1.05051 | TRUE | C:\Users\PC\GitHub\Junior_Lab_Repo\OrganizedData\2025_organized\batch1\wednesday\wednesday_10441\fracture\Fracture_20250409_142846_8_2.csv | C:\Users\PC\GitHub\Junior_Lab_Repo\OrganizedData\2026_organized\batch1\friday\friday_10445\fracture\Fracture_20260410_184209_5_2.csv
60 | 40 | 2025 | NEAT | batch1 | wednesday | wednesday_10453 | NEAT_2 | 10453 | 2 | 25.4 | 8.93 | 14.65 | 0.5767717 | 342.6074 | 0.0673718578 | 3.009292 | 0.7018085 | TRUE | C:\Users\PC\GitHub\Junior_Lab_Repo\OrganizedData\2025_organized\batch1\wednesday\wednesday_10453\fracture\Fracture_20250409_90339_2_2.csv | C:\Users\PC\GitHub\Junior_Lab_Repo\OrganizedData\2026_organized\batch2\friday\friday_10445\fracture\Fracture_20260424_181359_3_2.csv
60 | 40 | 2025 | NEAT | batch1 | thursday | thursday_10435 | NEAT_2 | 10435 | 2 | 25.4 | 9.45 | 14.75 | 0.5807087 | 351.2588 | 0.07522329 | 2.958317 | 0.7474306 | TRUE | C:\Users\PC\GitHub\Junior_Lab_Repo\OrganizedData\2025_organized\batch1\thursday\thursday_10435\fracture\Fracture_20250410_82559_3_2.csv | C:\Users\PC\GitHub\Junior_Lab_Repo\OrganizedData\2026_organized\batch2\monday\monday_10446\fracture\Fracture_20260420_191241_8_2.csv
60 | 40 | 2025 | NEAT | batch1 | thursday | thursday_10437 | NEAT_2 | 10437 | 2 | 25.4 | 10.05 | 14.75 | 0.5807087 | 320.7641 | 0.05861737 | 2.540207 | 0.5476596 | TRUE | C:\Users\PC\GitHub\Junior_Lab_Repo\OrganizedData\2025_organized\batch1\thursday\thursday_10437\fracture\Fracture_20250410_124314_2_2.csv | C:\Users\PC\GitHub\Junior_Lab_Repo\OrganizedData\2026_organized\batch2\monday\monday_10446\fracture\Fracture_20260420_191241_4_2.csv
60 | 40 | 2025 | NEAT | batch1 | friday | friday_10436 | NEAT_2 | 10436 | 2 | 25.4 | 9.82 | 14.85 | 0.5846457 | 339.2399 | 0.06357131183 | 2.790237 | 0.6136168 | TRUE | C:\Users\PC\GitHub\Junior_Lab_Repo\OrganizedData\2025_organized\batch1\friday\friday_10436\fracture\Fracture_20250411_121036_1_2.csv | C:\Users\PC\GitHub\Junior_Lab_Repo\OrganizedData\2026_organized\batch2\monday\monday_10446\fracture\Fracture_20260420_191241_6_2.csv
60 | 40 | 2025 | NEAT | batch1 | friday | friday_10450 | NEAT_2 | 10450 | 2 | 25.4 | 9.68 | 15.15 | 0.5964567 | 342.0302 | 0.08132427 | 2.985612 | 0.8196358 | TRUE | C:\Users\PC\GitHub\Junior_Lab_Repo\OrganizedData\2025_organized\batch1\friday\friday_10450\fracture\Fracture_20250411_151909_4_2.csv | C:\Users\PC\GitHub\Junior_Lab_Repo\OrganizedData\2026_organized\batch1\wednesday\wednesday_10447\fracture\Fracture_20260408_205315_1_2.csv
60 | 40 | 2025 | NEAT | batch2 | monday | monday_10444 | NEAT_2 | 10444 | 2 | 25.4 | 9.167 | 14.95 | 0.5885827 | 351.2595 | 0.0853682 | 3.141306 | 0.8911537 | TRUE | C:\Users\PC\GitHub\Junior_Lab_Repo\OrganizedData\2025_organized\batch2\monday\monday_10444\fracture\Fracture_20250407_193026_3_2.csv | C:\Users\PC\GitHub\Junior_Lab_Repo\OrganizedData\2026_organized\batch2\wednesday\wednesday_10447\fracture\Fracture_20260422_201902_1_2.csv
60 | 40 | 2025 | NEAT | batch2 | monday | monday_10448 | NEAT_2 | 10448 | 2 | 25.4 | 9.84 | 14.65 | 0.5767717 | 324.1958 | 0.05811473884 | 2.584231 | 0.5493925 | TRUE | C:\Users\PC\GitHub\Junior_Lab_Repo\OrganizedData\2025_organized\batch2\monday\monday_10448\fracture\Fracture_20250421_91433_2_2.csv | C:\Users\PC\GitHub\Junior_Lab_Repo\OrganizedData\2026_organized\batch1\wednesday\wednesday_10447\fracture\Fracture_20260408_204740_1_2.csv
60 | 40 | 2025 | NEAT | batch2 | monday | monday_10451 | NEAT_2 | 10451 | 2 | 25.4 | 9.06 | 14.65 | 0.5767717 | 340.8111 | 0.07754759577 | 2.950561 | 0.7962174 | TRUE | C:\Users\PC\GitHub\Junior_Lab_Repo\OrganizedData\2025_organized\batch2\monday\monday_10451\fracture\Fracture_20250407_170752_1_2.csv | C:\Users\PC\GitHub\Junior_Lab_Repo\OrganizedData\2026_organized\batch2\wednesday\wednesday_10447\fracture\Fracture_20260422_202534_1_2.csv
60 | 40 | 2025 | NEAT | batch2 | tuesday | tuesday_10447 | NEAT_2 | 10447 | 2 | 25.4 | 9.75 | 15.15 | 0.5964567 | 330.5623 | 0.0616860295 | 2.864792 | 0.6172461 | TRUE | C:\Users\PC\GitHub\Junior_Lab_Repo\OrganizedData\2025_organized\batch2\tuesday\tuesday_10447\fracture\Fracture_20250408_150531_1_2.csv | C:\Users\PC\GitHub\Junior_Lab_Repo\OrganizedData\2026_organized\batch1\wednesday\wednesday_10447\fracture\Fracture_20260408_203829_1_2.csv
60 | 40 | 2025 | NEAT | batch2 | tuesday | tuesday_10452 | NEAT_2 | 10452 | 2 | 25.4 | 9.506 | 14.95 | 0.5885827 | 361.9929 | 0.06396966 | 3.121847 | 0.6439616 | TRUE | C:\Users\PC\GitHub\Junior_Lab_Repo\OrganizedData\2025_organized\batch2\tuesday\tuesday_10452\fracture\Fracture_20250408_91538_2_2.csv | C:\Users\PC\GitHub\Junior_Lab_Repo\OrganizedData\2026_organized\batch2\wednesday\wednesday_10447\fracture\Fracture_20260422_202154_1_2.csv
60 | 40 | 2025 | NEAT | batch2 | wednesday | wednesday_10440 | NEAT_2 | 10440 | 2 | 25.4 | 9.53 | 14.95 | 0.5885827 | 363.1125 | 0.09966587 | 3.123616 | 1.000777 | TRUE | C:\Users\PC\GitHub\Junior_Lab_Repo\OrganizedData\2025_organized\batch2\wednesday\wednesday_10440\fracture\Fracture_20250409_173835_3_2.csv | C:\Users\PC\GitHub\Junior_Lab_Repo\OrganizedData\2026_organized\batch1\wednesday\wednesday_10447\fracture\Fracture_20260408_203116_1_2.csv
60 | 40 | 2025 | NEAT | batch2 | wednesday | wednesday_10441 | NEAT_2 | 10441 | 2 | 25.4 | 8.0567 | 14.55 | 0.5728346 | 350.0896 | 0.09183052 | 3.359507 | 1.05051 | TRUE | C:\Users\PC\GitHub\Junior_Lab_Repo\OrganizedData\2025_organized\batch2\wednesday\wednesday_10441\fracture\Fracture_20250409_142846_8_2.csv | C:\Users\PC\GitHub\Junior_Lab_Repo\OrganizedData\2026_organized\batch2\wednesday\wednesday_10447\fracture\Fracture_20260422_203122_1_2.csv
60 | 40 | 2025 | NEAT | batch2 | wednesday | wednesday_10453 | NEAT_2 | 10453 | 2 | 25.4 | 8.93 | 14.65 | 0.5767717 | 348.9589 | 0.07992614 | 3.06508 | 0.8325856 | TRUE | C:\Users\PC\GitHub\Junior_Lab_Repo\OrganizedData\2025_organized\batch2\wednesday\wednesday_10453\fracture\Fracture_20250409_90339_4_2.csv | C:\Users\PC\GitHub\Junior_Lab_Repo\OrganizedData\2026_organized\batch1\thursday\thursday_10448\fracture\Fracture_20260409_145459_1_2.csv
60 | 40 | 2025 | NEAT | batch2 | thursday | thursday_10435 | NEAT_2 | 10435 | 2 | 25.4 | 9.45 | 14.75 | 0.5807087 | 351.2588 | 0.07522329 | 2.958317 | 0.7474306 | TRUE | C:\Users\PC\GitHub\Junior_Lab_Repo\OrganizedData\2025_organized\batch2\thursday\thursday_10435\fracture\Fracture_20250410_82559_3_2.csv | C:\Users\PC\GitHub\Junior_Lab_Repo\OrganizedData\2026_organized\batch2\thursday\thursday_10448\fracture\Fracture_20260409_145459_1_2.csv
60 | 40 | 2025 | NEAT | batch2 | thursday | thursday_10437 | NEAT_2 | 10437 | 2 | 25.4 | 10.05 | 14.75 | 0.5807087 | 320.7641 | 0.05861737 | 2.540207 | 0.5476596 | TRUE | C:\Users\PC\GitHub\Junior_Lab_Repo\OrganizedData\2025_organized\batch2\thursday\thursday_10437\fracture\Fracture_20250410_124314_2_2.csv | C:\Users\PC\GitHub\Junior_Lab_Repo\OrganizedData\2026_organized\batch1\thursday\thursday_10448\fracture\Fracture_20260409_145811_1_2.csv
60 | 40 | 2025 | NEAT | batch2 | friday | friday_10436 | NEAT_2 | 10436 | 2 | 25.4 | 9.82 | 14.85 | 0.5846457 | 339.2399 | 0.06357131183 | 2.790237 | 0.6136168 | TRUE | C:\Users\PC\GitHub\Junior_Lab_Repo\OrganizedData\2025_organized\batch2\friday\friday_10436\fracture\Fracture_20250411_121036_1_2.csv | C:\Users\PC\GitHub\Junior_Lab_Repo\OrganizedData\2026_organized\batch2\thursday\thursday_10448\fracture\Fracture_20260409_145811_1_2.csv
60 | 40 | 2025 | NEAT | batch2 | friday | friday_10450 | NEAT_2 | 10450 | 2 | 25.4 | 9.68 | 15.15 | 0.5964567 | 342.0302 | 0.08132427 | 2.985612 | 0.8196358 | TRUE | C:\Users\PC\GitHub\Junior_Lab_Repo\OrganizedData\2025_organized\batch2\friday\friday_10450\fracture\Fracture_20250411_151909_4_2.csv | C:\Users\PC\GitHub\Junior_Lab_Repo\OrganizedData\2026_organized\batch1\thursday\thursday_10448\fracture\Fracture_20260409_144947_1_2.csv
60 | 40 | 2025 | NEAT | batch1 | monday | monday_10444 | NEAT_3 | 10444 | 3 | 25.4 | 9.19 | 14.75 | 0.5807087 | 345.3067 | 0.06674051 | 2.990466 | 0.6819058 | TRUE | C:\Users\PC\GitHub\Junior_Lab_Repo\OrganizedData\2025_organized\batch1\monday\monday_10444\fracture\Fracture_20250407_193026_8_2.csv | C:\Users\PC\GitHub\Junior_Lab_Repo\OrganizedData\2026_organized\batch2\thursday\thursday_10448\fracture\Fracture_20260409_144947_1_2.csv
60 | 40 | 2025 | NEAT | batch1 | monday | monday_10448 | NEAT_3 | 10448 | 3 | 25.4 | 9.773 | 14.55 | 0.5728346 | 301.212 | 0.06869003 | 2.382856 | 0.6477927 | TRUE | C:\Users\PC\GitHub\Junior_Lab_Repo\OrganizedData\2025_organized\batch1\monday\monday_10448\fracture\Fracture_20250407_85345_2_2.csv | C:\Users\PC\GitHub\Junior_Lab_Repo\OrganizedData\2026_organized\batch1\thursday\thursday_10448\fracture\Fracture_20260409_150948_1_2.csv
60 | 40 | 2025 | NEAT | batch1 | monday | monday_10451 | NEAT_3 | 10451 | 3 | 25.4 | 8.3 | 14.85 | 0.5846457 | 319.8405 | 0.05334112052 | 3.11244 | 0.6091603 | TRUE | C:\Users\PC\GitHub\Junior_Lab_Repo\OrganizedData\2025_organized\batch1\monday\monday_10451\fracture\Fracture_20250407_170752_4_2.csv | C:\Users\PC\GitHub\Junior_Lab_Repo\OrganizedData\2026_organized\batch2\thursday\thursday_10448\fracture\Fracture_20260409_150948_1_2.csv
60 | 40 | 2025 | NEAT | batch1 | tuesday | tuesday_10447 | NEAT_3 | 10447 | 3 | 25.4 | 8.836 | 14.95 | 0.5885827 | 312.9172 | 0.04839255787 | 2.903241 | 0.5240909 | TRUE | C:\Users\PC\GitHub\Junior_Lab_Repo\OrganizedData\2025_organized\batch1\tuesday\tuesday_10447\fracture\Fracture_20250408_150531_3_2.csv | C:\Users\PC\GitHub\Junior_Lab_Repo\OrganizedData\2026_organized\batch1\tuesday\tuesday_10449\fracture\Fracture_20260407_152303_1_2.csv
60 | 40 | 2025 | NEAT | batch1 | tuesday | tuesday_10452 | NEAT_3 | 10452 | 3 | 25.4 | 9.476 | 14.75 | 0.5807087 | 351.9075 | 0.05760787327 | 2.955649 | 0.5708305 | TRUE | C:\Users\PC\GitHub\Junior_Lab_Repo\OrganizedData\2025_organized\batch1\tuesday\tuesday_10452\fracture\Fracture_20250408_91538_3_2.csv | C:\Users\PC\GitHub\Junior_Lab_Repo\OrganizedData\2026_organized\batch2\tuesday\tuesday_10449\fracture\Fracture_20260421_143605_7_2.csv
60 | 40 | 2025 | NEAT | batch1 | wednesday | wednesday_10440 | NEAT_3 | 10440 | 3 | 25.4 | 9.51 | 14.75 | 0.5807087 | 325.6173 | 0.07249327 | 2.725061 | 0.7157602 | TRUE | C:\Users\PC\GitHub\Junior_Lab_Repo\OrganizedData\2025_organized\batch1\wednesday\wednesday_10440\fracture\Fracture_20250409_173835_1_2.csv | C:\Users\PC\GitHub\Junior_Lab_Repo\OrganizedData\2026_organized\batch1\tuesday\tuesday_10449\fracture\Fracture_20260407_152303_2_2.csv
60 | 40 | 2025 | NEAT | batch1 | wednesday | wednesday_10441 | NEAT_3 | 10441 | 3 | 25.4 | 9.85 | 14.85 | 0.5846457 | 326.7851 | 0.06354239267 | 2.679611 | 0.6114696 | TRUE | C:\Users\PC\GitHub\Junior_Lab_Repo\OrganizedData\2025_organized\batch1\wednesday\wednesday_10441\fracture\Fracture_20250409_142846_7_2.csv | C:\Users\PC\GitHub\Junior_Lab_Repo\OrganizedData\2026_organized\batch2\tuesday\tuesday_10449\fracture\Fracture_20260421_143605_8_2.csv
60 | 40 | 2025 | NEAT | batch1 | wednesday | wednesday_10453 | NEAT_3 | 10453 | 3 | 25.4 | 8 | 14.55 | 0.5728346 | 320.7641 | 0.05861737 | 3.099911 | 0.6753154 | TRUE | C:\Users\PC\GitHub\Junior_Lab_Repo\OrganizedData\2025_organized\batch1\wednesday\wednesday_10453\fracture\Fracture_20250410_124314_2_2.csv | C:\Users\PC\GitHub\Junior_Lab_Repo\OrganizedData\2026_organized\batch1\tuesday\tuesday_10449\fracture\Fracture_20260407_152303_4_2.csv
60 | 40 | 2025 | NEAT | batch1 | thursday | thursday_10435 | NEAT_3 | 10435 | 3 | 25.4 | 9.89 | 14.55 | 0.5728346 | 344.9849 | 0.05138821557 | 2.696853 | 0.4788919 | TRUE | C:\Users\PC\GitHub\Junior_Lab_Repo\OrganizedData\2025_organized\batch1\thursday\thursday_10435\fracture\Fracture_20250410_82559_1_2.csv | C:\Users\PC\GitHub\Junior_Lab_Repo\OrganizedData\2026_organized\batch2\tuesday\tuesday_10449\fracture\Fracture_20260421_143605_3_2.csv
60 | 40 | 2025 | NEAT | batch1 | thursday | thursday_10437 | NEAT_3 | 10437 | 3 | 25.4 | 9.81 | 14.95 | 0.5885827 | 284.2181 | 0.04973175 | 2.375156 | 0.4851191 | TRUE | C:\Users\PC\GitHub\Junior_Lab_Repo\OrganizedData\2025_organized\batch1\thursday\thursday_10437\fracture\Fracture_20250410_124314_3_2.csv | C:\Users\PC\GitHub\Junior_Lab_Repo\OrganizedData\2026_organized\batch1\tuesday\tuesday_10449\fracture\Fracture_20260407_152303_3_2.csv
60 | 40 | 2025 | NEAT | batch1 | friday | friday_10436 | NEAT_3 | 10436 | 3 | 25.4 | 7.86 | 14.55 | 0.5728346 | 319.4029 | 0.05831664 | 3.141737 | 0.6838175 | TRUE | C:\Users\PC\GitHub\Junior_Lab_Repo\OrganizedData\2025_organized\batch1\friday\friday_10436\fracture\Fracture_20250411_121036_4_2.csv | C:\Users\PC\GitHub\Junior_Lab_Repo\OrganizedData\2026_organized\batch2\tuesday\tuesday_10449\fracture\Fracture_20260421_143605_1_2.csv
60 | 40 | 2025 | NEAT | batch1 | friday | friday_10450 | NEAT_3 | 10450 | 3 | 25.4 | 7.58 | 14.95 | 0.5885827 | 302.5485 | 0.04160639 | 3.272165 | 0.5252603 | TRUE | C:\Users\PC\GitHub\Junior_Lab_Repo\OrganizedData\2025_organized\batch1\friday\friday_10450\fracture\Fracture_20250411_151909_2_2.csv | C:\Users\PC\GitHub\Junior_Lab_Repo\OrganizedData\2026_organized\batch1\thursday\thursday_10450\fracture\Fracture_20260409_115743_2_2.csv
60 | 40 | 2025 | NEAT | batch2 | monday | monday_10444 | NEAT_3 | 10444 | 3 | 25.4 | 9.19 | 14.75 | 0.5807087 | 345.3067 | 0.06674051 | 2.990466 | 0.6819058 | TRUE | C:\Users\PC\GitHub\Junior_Lab_Repo\OrganizedData\2025_organized\batch2\monday\monday_10444\fracture\Fracture_20250407_193026_8_2.csv | C:\Users\PC\GitHub\Junior_Lab_Repo\OrganizedData\2026_organized\batch2\thursday\thursday_10450\fracture\Fracture_20260423_113204_2_2.csv
60 | 40 | 2025 | NEAT | batch2 | monday | monday_10448 | NEAT_3 | 10448 | 3 | 25.4 | 9.773 | 14.55 | 0.5728346 | 313.091 | 0.08012252995 | 2.47683 | 0.7556088 | TRUE | C:\Users\PC\GitHub\Junior_Lab_Repo\OrganizedData\2025_organized\batch2\monday\monday_10448\fracture\Fracture_20250421_91433_3_2.csv | C:\Users\PC\GitHub\Junior_Lab_Repo\OrganizedData\2026_organized\batch1\thursday\thursday_10450\fracture\Fracture_20260409_115743_1_2.csv
60 | 40 | 2025 | NEAT | batch2 | monday | monday_10451 | NEAT_3 | 10451 | 3 | 25.4 | 8.3 | 14.85 | 0.5846457 | 319.8405 | 0.05334112052 | 3.11244 | 0.6091603 | TRUE | C:\Users\PC\GitHub\Junior_Lab_Repo\OrganizedData\2025_organized\batch2\monday\monday_10451\fracture\Fracture_20250407_170752_4_2.csv | C:\Users\PC\GitHub\Junior_Lab_Repo\OrganizedData\2026_organized\batch2\thursday\thursday_10450\fracture\Fracture_20260423_113204_7_2.csv
60 | 40 | 2025 | NEAT | batch2 | tuesday | tuesday_10447 | NEAT_3 | 10447 | 3 | 25.4 | 8.836 | 14.95 | 0.5885827 | 312.9172 | 0.04839255787 | 2.903241 | 0.5240909 | TRUE | C:\Users\PC\GitHub\Junior_Lab_Repo\OrganizedData\2025_organized\batch2\tuesday\tuesday_10447\fracture\Fracture_20250408_150531_3_2.csv | C:\Users\PC\GitHub\Junior_Lab_Repo\OrganizedData\2026_organized\batch1\thursday\thursday_10450\fracture\Fracture_20260409_115743_3_2.csv
60 | 40 | 2025 | NEAT | batch2 | tuesday | tuesday_10452 | NEAT_3 | 10452 | 3 | 25.4 | 9.476 | 14.75 | 0.5807087 | 351.9075 | 0.05760787327 | 2.955649 | 0.5708305 | TRUE | C:\Users\PC\GitHub\Junior_Lab_Repo\OrganizedData\2025_organized\batch2\tuesday\tuesday_10452\fracture\Fracture_20250408_91538_3_2.csv | C:\Users\PC\GitHub\Junior_Lab_Repo\OrganizedData\2026_organized\batch2\thursday\thursday_10450\fracture\Fracture_20260423_113204_5_2.csv
60 | 40 | 2025 | NEAT | batch2 | wednesday | wednesday_10440 | NEAT_3 | 10440 | 3 | 25.4 | 9.51 | 14.75 | 0.5807087 | 325.6173 | 0.07249327 | 2.725061 | 0.7157602 | TRUE | C:\Users\PC\GitHub\Junior_Lab_Repo\OrganizedData\2025_organized\batch2\wednesday\wednesday_10440\fracture\Fracture_20250409_173835_1_2.csv | C:\Users\PC\GitHub\Junior_Lab_Repo\OrganizedData\2026_organized\batch1\thursday\thursday_10450\fracture\Fracture_20260409_115743_8_2.csv
60 | 40 | 2025 | NEAT | batch2 | wednesday | wednesday_10441 | NEAT_3 | 10441 | 3 | 25.4 | 9.85 | 14.85 | 0.5846457 | 326.7851 | 0.06354239267 | 2.679611 | 0.6114696 | TRUE | C:\Users\PC\GitHub\Junior_Lab_Repo\OrganizedData\2025_organized\batch2\wednesday\wednesday_10441\fracture\Fracture_20250409_142846_7_2.csv | C:\Users\PC\GitHub\Junior_Lab_Repo\OrganizedData\2026_organized\batch2\thursday\thursday_10450\fracture\Fracture_20260423_113204_1_2.csv
60 | 40 | 2025 | NEAT | batch2 | wednesday | wednesday_10453 | NEAT_3 | 10453 | 3 | 25.4 | 8 | 14.55 | 0.5728346 | 342.6074 | 0.0673718578 | 3.311008 | 0.7761735 | TRUE | C:\Users\PC\GitHub\Junior_Lab_Repo\OrganizedData\2025_organized\batch2\wednesday\wednesday_10453\fracture\Fracture_20250409_90339_2_2.csv | C:\Users\PC\GitHub\Junior_Lab_Repo\OrganizedData\2026_organized\batch1\friday\friday_10451\fracture\Fracture_20260410_120941_5_2.csv
60 | 40 | 2025 | NEAT | batch2 | thursday | thursday_10435 | NEAT_3 | 10435 | 3 | 25.4 | 9.89 | 14.55 | 0.5728346 | 344.9849 | 0.05138821557 | 2.696853 | 0.4788919 | TRUE | C:\Users\PC\GitHub\Junior_Lab_Repo\OrganizedData\2025_organized\batch2\thursday\thursday_10435\fracture\Fracture_20250410_82559_1_2.csv | C:\Users\PC\GitHub\Junior_Lab_Repo\OrganizedData\2026_organized\batch2\friday\friday_10451\fracture\Fracture_20260424_120102_7_2.csv
60 | 40 | 2025 | NEAT | batch2 | thursday | thursday_10437 | NEAT_3 | 10437 | 3 | 25.4 | 9.81 | 14.95 | 0.5885827 | 284.2181 | 0.04973175 | 2.375156 | 0.4851191 | TRUE | C:\Users\PC\GitHub\Junior_Lab_Repo\OrganizedData\2025_organized\batch2\thursday\thursday_10437\fracture\Fracture_20250410_124314_3_2.csv | C:\Users\PC\GitHub\Junior_Lab_Repo\OrganizedData\2026_organized\batch1\friday\friday_10451\fracture\Fracture_20260410_120941_4_2.csv
60 | 40 | 2025 | NEAT | batch2 | friday | friday_10436 | NEAT_3 | 10436 | 3 | 25.4 | 7.86 | 14.55 | 0.5728346 | 319.4029 | 0.05831664 | 3.141737 | 0.6838175 | TRUE | C:\Users\PC\GitHub\Junior_Lab_Repo\OrganizedData\2025_organized\batch2\friday\friday_10436\fracture\Fracture_20250411_121036_4_2.csv | C:\Users\PC\GitHub\Junior_Lab_Repo\OrganizedData\2026_organized\batch2\friday\friday_10451\fracture\Fracture_20260424_120102_8_2.csv
60 | 40 | 2025 | NEAT | batch2 | friday | friday_10450 | NEAT_3 | 10450 | 3 | 25.4 | 7.58 | 14.95 | 0.5885827 | 302.5485 | 0.04160639 | 3.272165 | 0.5252603 | TRUE | C:\Users\PC\GitHub\Junior_Lab_Repo\OrganizedData\2025_organized\batch2\friday\friday_10450\fracture\Fracture_20250411_151909_2_2.csv | C:\Users\PC\GitHub\Junior_Lab_Repo\OrganizedData\2026_organized\batch1\friday\friday_10451\fracture\Fracture_20260410_120941_8_2.csv
60 | 40 | 2025 | NEAT | batch1 | monday | monday_10444 | NEAT_4 | 10444 | 4 | 25.4 | 8.76 | 14.65 | 0.5767717 | 321.4313 | 0.04739632417 | 2.878082 | 0.503306 | TRUE | C:\Users\PC\GitHub\Junior_Lab_Repo\OrganizedData\2025_organized\batch1\monday\monday_10444\fracture\Fracture_20250407_193026_1_2.csv | C:\Users\PC\GitHub\Junior_Lab_Repo\OrganizedData\2026_organized\batch2\friday\friday_10451\fracture\Fracture_20260424_120102_1_2.csv
60 | 40 | 2025 | NEAT | batch1 | monday | monday_10448 | NEAT_4 | 10448 | 4 | 25.4 | 8.64 | 15.45 | 0.6082677 | 270.8726 | 0.05234570709 | 2.775478 | 0.6088976 | TRUE | C:\Users\PC\GitHub\Junior_Lab_Repo\OrganizedData\2025_organized\batch1\monday\monday_10448\fracture\Fracture_20250407_85345_1_2.csv | C:\Users\PC\GitHub\Junior_Lab_Repo\OrganizedData\2026_organized\batch1\friday\friday_10451\fracture\Fracture_20260410_120941_6_2.csv
60 | 40 | 2025 | NEAT | batch1 | tuesday | tuesday_10452 | NEAT_4 | 10452 | 4 | 25.4 | 9.477 | 15.35 | 0.6043307 | 320.6952 | 0.05642898 | 2.949082 | 0.5924685 | TRUE | C:\Users\PC\GitHub\Junior_Lab_Repo\OrganizedData\2025_organized\batch1\tuesday\tuesday_10452\fracture\Fracture_20250408_91538_4_2.csv | C:\Users\PC\GitHub\Junior_Lab_Repo\OrganizedData\2026_organized\batch2\friday\friday_10451\fracture\Fracture_20260424_120102_4_2.csv
60 | 40 | 2025 | NEAT | batch1 | wednesday | wednesday_10440 | NEAT_4 | 10440 | 4 | 25.4 | 9.64 | 15.35 | 0.6043307 | 310.199 | 0.04609286 | 2.804327 | 0.4757629 | TRUE | C:\Users\PC\GitHub\Junior_Lab_Repo\OrganizedData\2025_organized\batch1\wednesday\wednesday_10440\fracture\Fracture_20250409_173835_2_2.csv | C:\Users\PC\GitHub\Junior_Lab_Repo\OrganizedData\2026_organized\batch2\thursday\thursday_10452\fracture\Fracture_20260423_84622_2_2.csv
60 | 40 | 2025 | NEAT | batch1 | wednesday | wednesday_10441 | NEAT_4 | 10441 | 4 | 25.4 | 9.3767 | 14.65 | 0.5767717 | 284.0249 | 0.04782352986 | 2.375885 | 0.474442 | TRUE | C:\Users\PC\GitHub\Junior_Lab_Repo\OrganizedData\2025_organized\batch1\wednesday\wednesday_10441\fracture\Fracture_20250409_142846_6_2.csv | C:\Users\PC\GitHub\Junior_Lab_Repo\OrganizedData\2026_organized\batch2\thursday\thursday_10452\fracture\Fracture_20260423_84622_4_2.csv
60 | 40 | 2025 | NEAT | batch1 | wednesday | wednesday_10453 | NEAT_4 | 10453 | 4 | 25.4 | 7 | 15.05 | 0.5925197 | 312.9145 | 0.06436892455 | 3.720227 | 0.88846 | TRUE | C:\Users\PC\GitHub\Junior_Lab_Repo\OrganizedData\2025_organized\batch1\wednesday\wednesday_10453\fracture\Fracture_20250409_90339_1_2.csv | C:\Users\PC\GitHub\Junior_Lab_Repo\OrganizedData\2026_organized\batch2\thursday\thursday_10452\fracture\Fracture_20260423_84622_5_2.csv
60 | 40 | 2025 | NEAT | batch1 | thursday | thursday_10435 | NEAT_4 | 10435 | 4 | 25.4 | 8.5 | 14.85 | 0.5846457 | 309.5716 | 0.0505044 | 2.941629 | 0.5631938 | TRUE | C:\Users\PC\GitHub\Junior_Lab_Repo\OrganizedData\2025_organized\batch1\thursday\thursday_10435\fracture\Fracture_20250410_82559_4_2.csv | C:\Users\PC\GitHub\Junior_Lab_Repo\OrganizedData\2026_organized\batch2\thursday\thursday_10452\fracture\Fracture_20260423_90355_1_2.csv
60 | 40 | 2025 | NEAT | batch1 | thursday | thursday_10437 | NEAT_4 | 10437 | 4 | 25.4 | 9.69 | 15.35 | 0.6043307 | 283.1079 | 0.04585477 | 2.546205 | 0.4708631 | TRUE | C:\Users\PC\GitHub\Junior_Lab_Repo\OrganizedData\2025_organized\batch1\thursday\thursday_10437\fracture\Fracture_20250410_124314_1_2.csv | C:\Users\PC\GitHub\Junior_Lab_Repo\OrganizedData\2026_organized\batch1\monday\monday_10453\fracture\Fracture_20260406_91742_1_2.csv
60 | 40 | 2025 | NEAT | batch1 | friday | friday_10436 | NEAT_4 | 10436 | 4 | 25.4 | 9.36 | 15.15 | 0.5964567 | 274.5535 | 0.04787155 | 2.478537 | 0.4989738 | TRUE | C:\Users\PC\GitHub\Junior_Lab_Repo\OrganizedData\2025_organized\batch1\friday\friday_10436\fracture\Fracture_20250411_121036_2_2.csv | C:\Users\PC\GitHub\Junior_Lab_Repo\OrganizedData\2026_organized\batch2\monday\monday_10453\fracture\Fracture_20260420_85027_7_2.csv
60 | 40 | 2025 | NEAT | batch1 | friday | friday_10450 | NEAT_4 | 10450 | 4 | 25.4 | 9.43 | 14.75 | 0.5807087 | 292.1843 | 0.05514639511 | 2.466008 | 0.5491055 | TRUE | C:\Users\PC\GitHub\Junior_Lab_Repo\OrganizedData\2025_organized\batch1\friday\friday_10450\fracture\Fracture_20250411_151909_1_2.csv | C:\Users\PC\GitHub\Junior_Lab_Repo\OrganizedData\2026_organized\batch1\monday\monday_10453\fracture\Fracture_20260406_91742_8_2.csv
60 | 40 | 2025 | NEAT | batch2 | monday | monday_10444 | NEAT_4 | 10444 | 4 | 25.4 | 8.76 | 14.65 | 0.5767717 | 321.4313 | 0.04739632417 | 2.878082 | 0.503306 | TRUE | C:\Users\PC\GitHub\Junior_Lab_Repo\OrganizedData\2025_organized\batch2\monday\monday_10444\fracture\Fracture_20250407_193026_1_2.csv | C:\Users\PC\GitHub\Junior_Lab_Repo\OrganizedData\2026_organized\batch2\monday\monday_10453\fracture\Fracture_20260420_85027_8_2.csv
60 | 40 | 2025 | NEAT | batch2 | monday | monday_10448 | NEAT_4 | 10448 | 4 | 25.4 | 8.64 | 15.45 | 0.6082677 | 289.1946 | 0.05715783203 | 2.963213 | 0.6648733 | TRUE | C:\Users\PC\GitHub\Junior_Lab_Repo\OrganizedData\2025_organized\batch2\monday\monday_10448\fracture\Fracture_20250421_91433_4_2.csv | C:\Users\PC\GitHub\Junior_Lab_Repo\OrganizedData\2026_organized\batch1\monday\monday_10453\fracture\Fracture_20260406_91742_3_2.csv
60 | 40 | 2025 | NEAT | batch2 | tuesday | tuesday_10452 | NEAT_4 | 10452 | 4 | 25.4 | 9.477 | 15.35 | 0.6043307 | 320.6952 | 0.05642898 | 2.949082 | 0.5924685 | TRUE | C:\Users\PC\GitHub\Junior_Lab_Repo\OrganizedData\2025_organized\batch2\tuesday\tuesday_10452\fracture\Fracture_20250408_91538_4_2.csv | C:\Users\PC\GitHub\Junior_Lab_Repo\OrganizedData\2026_organized\batch2\monday\monday_10453\fracture\Fracture_20260420_85027_5_2.csv
60 | 40 | 2025 | NEAT | batch2 | wednesday | wednesday_10440 | NEAT_4 | 10440 | 4 | 25.4 | 9.64 | 15.35 | 0.6043307 | 310.199 | 0.04609286 | 2.804327 | 0.4757629 | TRUE | C:\Users\PC\GitHub\Junior_Lab_Repo\OrganizedData\2025_organized\batch2\wednesday\wednesday_10440\fracture\Fracture_20250409_173835_2_2.csv | C:\Users\PC\GitHub\Junior_Lab_Repo\OrganizedData\2026_organized\batch1\monday\monday_10453\fracture\Fracture_20260406_91742_4_2.csv
60 | 40 | 2025 | NEAT | batch2 | wednesday | wednesday_10441 | NEAT_4 | 10441 | 4 | 25.4 | 9.3767 | 14.65 | 0.5767717 | 284.0249 | 0.04782352986 | 2.375885 | 0.474442 | TRUE | C:\Users\PC\GitHub\Junior_Lab_Repo\OrganizedData\2025_organized\batch2\wednesday\wednesday_10441\fracture\Fracture_20250409_142846_6_2.csv | C:\Users\PC\GitHub\Junior_Lab_Repo\OrganizedData\2026_organized\batch2\monday\monday_10453\fracture\Fracture_20260420_85027_4_2.csv
60 | 40 | 2025 | NEAT | batch2 | wednesday | wednesday_10453 | NEAT_4 | 10453 | 4 | 25.4 | 7 | 15.05 | 0.5925197 | 312.9145 | 0.06436892455 | 3.720227 | 0.88846 | TRUE | C:\Users\PC\GitHub\Junior_Lab_Repo\OrganizedData\2025_organized\batch2\wednesday\wednesday_10453\fracture\Fracture_20250409_90339_1_2.csv | C:\Users\PC\GitHub\Junior_Lab_Repo\OrganizedData\2026_organized\batch2\tuesday\tuesday_10454\fracture\Fracture_20260421_115943_8_2.csv
60 | 40 | 2025 | NEAT | batch2 | thursday | thursday_10435 | NEAT_4 | 10435 | 4 | 25.4 | 8.5 | 14.85 | 0.5846457 | 309.5716 | 0.0505044 | 2.941629 | 0.5631938 | TRUE | C:\Users\PC\GitHub\Junior_Lab_Repo\OrganizedData\2025_organized\batch2\thursday\thursday_10435\fracture\Fracture_20250410_82559_4_2.csv | C:\Users\PC\GitHub\Junior_Lab_Repo\OrganizedData\2026_organized\batch2\tuesday\tuesday_10454\fracture\Fracture_20260421_115943_5_2.csv
60 | 40 | 2025 | NEAT | batch2 | thursday | thursday_10437 | NEAT_4 | 10437 | 4 | 25.4 | 9.69 | 15.35 | 0.6043307 | 283.1079 | 0.04585477 | 2.546205 | 0.4708631 | TRUE | C:\Users\PC\GitHub\Junior_Lab_Repo\OrganizedData\2025_organized\batch2\thursday\thursday_10437\fracture\Fracture_20250410_124314_1_2.csv | C:\Users\PC\GitHub\Junior_Lab_Repo\OrganizedData\2026_organized\batch2\tuesday\tuesday_10454\fracture\Fracture_20260421_115943_2_2.csv
60 | 40 | 2025 | NEAT | batch2 | friday | friday_10436 | NEAT_4 | 10436 | 4 | 25.4 | 9.36 | 15.15 | 0.5964567 | 274.5535 | 0.04787155 | 2.478537 | 0.4989738 | TRUE | C:\Users\PC\GitHub\Junior_Lab_Repo\OrganizedData\2025_organized\batch2\friday\friday_10436\fracture\Fracture_20250411_121036_2_2.csv | C:\Users\PC\GitHub\Junior_Lab_Repo\OrganizedData\2026_organized\batch2\tuesday\tuesday_10454\fracture\Fracture_20260421_115943_3_2.csv
60 | 40 | 2025 | NEAT | batch2 | friday | friday_10450 | NEAT_4 | 10450 | 4 | 25.4 | 9.43 | 14.75 | 0.5807087 | 292.1843 | 0.05514639511 | 2.466008 | 0.5491055 | TRUE | C:\Users\PC\GitHub\Junior_Lab_Repo\OrganizedData\2025_organized\batch2\friday\friday_10450\fracture\Fracture_20250411_151909_1_2.csv | C:\Users\PC\GitHub\Junior_Lab_Repo\OrganizedData\2026_organized\batch2\tuesday\tuesday_10456\fracture\Fracture_20260421_92707_5_2.csv
70 | 30 | 2026 | CNT | batch1 | monday | monday_10453 | CNT_1 | 10453 | 1 | 25.4 | 9.46 | 14.95 | 0.5885827 | 417.5455 | 0.1723133 | 3.618446 | 1.743056 | TRUE | C:\Users\PC\GitHub\Junior_Lab_Repo\OrganizedData\2026_organized\batch1\monday\monday_10453\fracture\Fracture_20260406_91742_7_2.csv | C:\Users\PC\GitHub\Junior_Lab_Repo\OrganizedData\2026_organized\batch2\tuesday\tuesday_10456\fracture\Fracture_20260421_92707_3_2.csv
70 | 30 | 2026 | CNT | batch1 | monday | monday_10457 | CNT_1 | 10457 | 1 | 25.4 | 9.7 | 14.95 | 0.5885827 | 378.1545 | 0.08517517 | 3.196001 | 0.8402818 | TRUE | C:\Users\PC\GitHub\Junior_Lab_Repo\OrganizedData\2026_organized\batch1\monday\monday_10457\fracture\Fracture_20260406_171519_1_2.csv | C:\Users\PC\GitHub\Junior_Lab_Repo\OrganizedData\2026_organized\batch2\tuesday\tuesday_10456\fracture\Fracture_20260421_92707_7_2.csv
70 | 30 | 2026 | CNT | batch1 | tuesday | tuesday_10440 | CNT_1 | 10440 | 1 | 25.4 | 9.71 | 14.95 | 0.5885827 | 391.5737 | 0.08310640025 | 3.306006 | 0.8190284 | TRUE | C:\Users\PC\GitHub\Junior_Lab_Repo\OrganizedData\2026_organized\batch1\tuesday\tuesday_10440\fracture\Fracture_20260407_182625_2_2.csv | C:\Users\PC\GitHub\Junior_Lab_Repo\OrganizedData\2026_organized\batch1\monday\monday_10457\fracture\Fracture_20260406_175021_1_2.csv
70 | 30 | 2026 | CNT | batch1 | tuesday | tuesday_10449 | CNT_1 | 10449 | 1 | 25.4 | 10.15 | 15.25 | 0.6003937 | 422.6369 | 0.1417211503 | 3.57289 | 1.375633 | TRUE | C:\Users\PC\GitHub\Junior_Lab_Repo\OrganizedData\2026_organized\batch1\tuesday\tuesday_10449\fracture\Fracture_20260407_152303_6_2.csv | C:\Users\PC\GitHub\Junior_Lab_Repo\OrganizedData\2026_organized\batch2\monday\monday_10457\fracture\Fracture_20260420_170411_4_2.csv
70 | 30 | 2026 | CNT | batch1 | wednesday | wednesday_10442 | CNT_1 | 10442 | 1 | 25.4 | 9.48 | 14.95 | 0.5885827 | 398.282 | 0.08316235664 | 3.444227 | 0.8394642 | TRUE | C:\Users\PC\GitHub\Junior_Lab_Repo\OrganizedData\2026_organized\batch1\wednesday\wednesday_10442\fracture\Fracture_20260408_173538_6_2.csv | C:\Users\PC\GitHub\Junior_Lab_Repo\OrganizedData\2026_organized\batch1\monday\monday_10457\fracture\Fracture_20260406_171519_4_2.csv
70 | 30 | 2026 | CNT | batch1 | wednesday | wednesday_10443 | CNT_1 | 10443 | 1 | 25.4 | 10.25 | 15.1 | 0.5944882 | 432.8052 | 0.1427209 | 3.540812 | 1.351844 | TRUE | C:\Users\PC\GitHub\Junior_Lab_Repo\OrganizedData\2026_organized\batch1\wednesday\wednesday_10443\fracture\Fracture_20260408_150444_5_2.csv | C:\Users\PC\GitHub\Junior_Lab_Repo\OrganizedData\2026_organized\batch2\monday\monday_10457\fracture\Fracture_20260420_170411_6_2.csv
70 | 30 | 2026 | CNT | batch1 | wednesday | wednesday_10447 | CNT_1 | 10447 | 1 | 25.4 | 9.35 | 14.95 | 0.5885827 | 407.1166 | 0.08246039 | 3.569576 | 0.8439515 | TRUE | C:\Users\PC\GitHub\Junior_Lab_Repo\OrganizedData\2026_organized\batch1\wednesday\wednesday_10447\fracture\Fracture_20260408_204135_1_2.csv | C:\Users\PC\GitHub\Junior_Lab_Repo\OrganizedData\2026_organized\batch1\monday\monday_10457\fracture\Fracture_20260406_171519_7_2.csv
70 | 30 | 2026 | CNT | batch1 | thursday | thursday_10441 | CNT_1 | 10441 | 1 | 25.4 | 9.74 | 14.85 | 0.5846457 | 389.1403 | 0.1519765 | 3.226955 | 1.478989 | TRUE | C:\Users\PC\GitHub\Junior_Lab_Repo\OrganizedData\2026_organized\batch1\thursday\thursday_10441\fracture\Fracture_20260409_180250_6_2.csv | C:\Users\PC\GitHub\Junior_Lab_Repo\OrganizedData\2026_organized\batch2\monday\monday_10457\fracture\Fracture_20260420_170411_5_2.csv
70 | 30 | 2026 | CNT | batch1 | thursday | thursday_10448 | CNT_1 | 10448 | 1 | 25.4 | 9.61 | 14.95 | 0.5885827 | 437.9802 | 0.1266722 | 3.736289 | 1.261367 | TRUE | C:\Users\PC\GitHub\Junior_Lab_Repo\OrganizedData\2026_organized\batch1\thursday\thursday_10448\fracture\Fracture_20260409_150439_1_2.csv | C:\Users\PC\GitHub\Junior_Lab_Repo\OrganizedData\2026_organized\batch1\monday\monday_10457\fracture\Fracture_20260406_171519_2_2.csv
70 | 30 | 2026 | CNT | batch1 | thursday | thursday_10450 | CNT_1 | 10450 | 1 | 25.4 | 9.66 | 14.95 | 0.5885827 | 425.7033 | 0.1144583 | 3.612761 | 1.133846 | TRUE | C:\Users\PC\GitHub\Junior_Lab_Repo\OrganizedData\2026_organized\batch1\thursday\thursday_10450\fracture\Fracture_20260409_115743_5_2.csv | C:\Users\PC\GitHub\Junior_Lab_Repo\OrganizedData\2026_organized\batch2\monday\monday_10457\fracture\Fracture_20260420_170411_2_2.csv
70 | 30 | 2026 | CNT | batch1 | friday | friday_10444 | CNT_1 | 10444 | 1 | 25.4 | 10.8 | 14.95 | 0.5885827 | 381.8657 | 0.0967569 | 2.898653 | 0.8573179 | TRUE | C:\Users\PC\GitHub\Junior_Lab_Repo\OrganizedData\2026_organized\batch1\friday\friday_10444\fracture\Fracture_20260410_91307_1_2.csv | C:\Users\PC\GitHub\Junior_Lab_Repo\OrganizedData\2026_organized\batch1\friday\friday_10458\fracture\Fracture_20260410_162641_2_2.csv
70 | 30 | 2026 | CNT | batch1 | friday | friday_10445 | CNT_1 | 10445 | 1 | 25.4 | 9.3 | 14.95 | 0.5885827 | 406.3993 | 0.07230425763 | 3.582444 | 0.7439858 | TRUE | C:\Users\PC\GitHub\Junior_Lab_Repo\OrganizedData\2026_organized\batch1\friday\friday_10445\fracture\Fracture_20260410_184209_2_2.csv | C:\Users\PC\GitHub\Junior_Lab_Repo\OrganizedData\2026_organized\batch2\friday\friday_10458\fracture\Fracture_20260424_151606_3_2.csv
70 | 30 | 2026 | CNT | batch1 | friday | friday_10451 | CNT_1 | 10451 | 1 | 25.4 | 9.93 | 14.95 | 0.5885827 | 389.0329 | 0.09088518664 | 3.211785 | 0.8758456 | TRUE | C:\Users\PC\GitHub\Junior_Lab_Repo\OrganizedData\2026_organized\batch1\friday\friday_10451\fracture\Fracture_20260410_120941_2_2.csv | C:\Users\PC\GitHub\Junior_Lab_Repo\OrganizedData\2026_organized\batch1\friday\friday_10458\fracture\Fracture_20260410_162641_3_2.csv
70 | 30 | 2026 | CNT | batch1 | friday | friday_10458 | CNT_1 | 10458 | 1 | 25.4 | 9.38 | 14.95 | 0.5885827 | 406.1847 | 0.06993323057 | 3.550014 | 0.7134515 | TRUE | C:\Users\PC\GitHub\Junior_Lab_Repo\OrganizedData\2026_organized\batch1\friday\friday_10458\fracture\Fracture_20260410_162641_1_2.csv | C:\Users\PC\GitHub\Junior_Lab_Repo\OrganizedData\2026_organized\batch2\friday\friday_10458\fracture\Fracture_20260424_151606_6_2.csv
70 | 30 | 2026 | CNT | batch2 | monday | monday_10446 | CNT_1 | 10446 | 1 | 25.4 | 10.5 | 15.25 | 0.6003937 | 327.1433 | 0.09230009 | 2.673419 | 0.8660576 | TRUE | C:\Users\PC\GitHub\Junior_Lab_Repo\OrganizedData\2026_organized\batch2\monday\monday_10446\fracture\Fracture_20260420_191241_2_2.csv | C:\Users\PC\GitHub\Junior_Lab_Repo\OrganizedData\2026_organized\batch1\friday\friday_10458\fracture\Fracture_20260410_162641_7_2.csv
70 | 30 | 2026 | CNT | batch2 | monday | monday_10453 | CNT_1 | 10453 | 1 | 25.4 | 9.46 | 14.95 | 0.5885827 | 376.4015 | 0.07426737898 | 3.261892 | 0.7512607 | TRUE | C:\Users\PC\GitHub\Junior_Lab_Repo\OrganizedData\2026_organized\batch2\monday\monday_10453\fracture\Fracture_20260420_85027_2_2.csv | C:\Users\PC\GitHub\Junior_Lab_Repo\OrganizedData\2026_organized\batch2\friday\friday_10458\fracture\Fracture_20260424_151606_8_2.csv
70 | 30 | 2026 | CNT | batch2 | monday | monday_10457 | CNT_1 | 10457 | 1 | 25.4 | 9.7 | 14.95 | 0.5885827 | 388.5239 | 0.06944372248 | 3.283639 | 0.6850858 | TRUE | C:\Users\PC\GitHub\Junior_Lab_Repo\OrganizedData\2026_organized\batch2\monday\monday_10457\fracture\Fracture_20260420_170411_3_2.csv | C:\Users\PC\GitHub\Junior_Lab_Repo\OrganizedData\2024_organized\batch1\tuesday\tuesday_10415\fracture\Fracture_20240402_90350_1_2.csv
70 | 30 | 2026 | CNT | batch2 | tuesday | tuesday_10440 | CNT_1 | 10440 | 1 | 25.4 | 9.71 | 14.95 | 0.5885827 | 448.23 | 0.1046712 | 3.784348 | 1.031553 | TRUE | C:\Users\PC\GitHub\Junior_Lab_Repo\OrganizedData\2026_organized\batch2\tuesday\tuesday_10440\fracture\Fracture_20260421_174103_5_2.csv | C:\Users\PC\GitHub\Junior_Lab_Repo\OrganizedData\2024_organized\batch2\tuesday\tuesday_10415\fracture\Fracture_20240416_90122_7_2.csv
70 | 30 | 2026 | CNT | batch2 | tuesday | tuesday_10449 | CNT_1 | 10449 | 1 | 25.4 | 10.15 | 15.25 | 0.6003937 | 419.014 | 0.1080408 | 3.542263 | 1.048711 | TRUE | C:\Users\PC\GitHub\Junior_Lab_Repo\OrganizedData\2026_organized\batch2\tuesday\tuesday_10449\fracture\Fracture_20260421_143605_5_2.csv | C:\Users\PC\GitHub\Junior_Lab_Repo\OrganizedData\2024_organized\batch1\tuesday\tuesday_10415\fracture\Fracture_20240402_90554_1_2.csv
70 | 30 | 2026 | CNT | batch2 | tuesday | tuesday_10454 | CNT_1 | 10454 | 1 | 25.4 | 10.19 | 14.95 | 0.5885827 | 359.9316 | 0.06647451 | 2.895711 | 0.6242588 | TRUE | C:\Users\PC\GitHub\Junior_Lab_Repo\OrganizedData\2026_organized\batch2\tuesday\tuesday_10454\fracture\Fracture_20260421_115943_4_2.csv | C:\Users\PC\GitHub\Junior_Lab_Repo\OrganizedData\2024_organized\batch2\tuesday\tuesday_10415\fracture\Fracture_20240416_90122_8_2.csv
70 | 30 | 2026 | CNT | batch2 | tuesday | tuesday_10456 | CNT_1 | 10456 | 1 | 25.4 | 9.32 | 14.95 | 0.5885827 | 404.0891 | 0.1138814 | 3.554435 | 1.169285 | TRUE | C:\Users\PC\GitHub\Junior_Lab_Repo\OrganizedData\2026_organized\batch2\tuesday\tuesday_10456\fracture\Fracture_20260421_92707_2_2.csv | C:\Users\PC\GitHub\Junior_Lab_Repo\OrganizedData\2024_organized\batch1\tuesday\tuesday_10415\fracture\Fracture_20240402_84959_1_2.csv
70 | 30 | 2026 | CNT | batch2 | wednesday | wednesday_10442 | CNT_1 | 10442 | 1 | 25.4 | 9.48 | 14.95 | 0.5885827 | 476.2997 | 0.1085434 | 4.118901 | 1.095668 | TRUE | C:\Users\PC\GitHub\Junior_Lab_Repo\OrganizedData\2026_organized\batch2\wednesday\wednesday_10442\fracture\Fracture_20260422_170352_3_2.csv | C:\Users\PC\GitHub\Junior_Lab_Repo\OrganizedData\2024_organized\batch2\tuesday\tuesday_10415\fracture\Fracture_20240416_90122_6_2.csv
70 | 30 | 2026 | CNT | batch2 | wednesday | wednesday_10443 | CNT_1 | 10443 | 1 | 25.4 | 10.25 | 15.1 | 0.5944882 | 411.5939 | 0.1339444 | 3.36728 | 1.268713 | TRUE | C:\Users\PC\GitHub\Junior_Lab_Repo\OrganizedData\2026_organized\batch2\wednesday\wednesday_10443\fracture\Fracture_20260422_141258_3_2.csv | C:\Users\PC\GitHub\Junior_Lab_Repo\OrganizedData\2024_organized\batch1\tuesday\tuesday_10415\fracture\Fracture_20240402_90731_1_2.csv
70 | 30 | 2026 | CNT | batch2 | wednesday | wednesday_10447 | CNT_1 | 10447 | 1 | 25.4 | 9.35 | 14.95 | 0.5885827 | 402.9672 | 0.1237471455 | 3.533194 | 1.266506 | TRUE | C:\Users\PC\GitHub\Junior_Lab_Repo\OrganizedData\2026_organized\batch2\wednesday\wednesday_10447\fracture\Fracture_20260422_202647_1_2.csv | C:\Users\PC\GitHub\Junior_Lab_Repo\OrganizedData\2024_organized\batch2\tuesday\tuesday_10415\fracture\Fracture_20240416_90122_5_2.csv
70 | 30 | 2026 | CNT | batch2 | thursday | thursday_10441 | CNT_1 | 10441 | 1 | 25.4 | 9.74 | 14.85 | 0.5846457 | 378.1801 | 0.06225845308 | 3.136067 | 0.6058804 | TRUE | C:\Users\PC\GitHub\Junior_Lab_Repo\OrganizedData\2026_organized\batch2\thursday\thursday_10441\fracture\Fracture_20260423_184148_2_2.csv | C:\Users\PC\GitHub\Junior_Lab_Repo\OrganizedData\2024_organized\batch1\wednesday\wednesday_10416\fracture\Fracture_20240403_91159_4_2.csv
70 | 30 | 2026 | CNT | batch2 | thursday | thursday_10448 | CNT_1 | 10448 | 1 | 25.4 | 9.61 | 14.95 | 0.5885827 | 437.9802 | 0.1266722 | 3.736289 | 1.261367 | TRUE | C:\Users\PC\GitHub\Junior_Lab_Repo\OrganizedData\2026_organized\batch2\thursday\thursday_10448\fracture\Fracture_20260409_150439_1_2.csv | C:\Users\PC\GitHub\Junior_Lab_Repo\OrganizedData\2024_organized\batch2\wednesday\wednesday_10416\fracture\Fracture_20240417_81020_5_2.csv
70 | 30 | 2026 | CNT | batch2 | thursday | thursday_10450 | CNT_1 | 10450 | 1 | 25.4 | 9.66 | 14.95 | 0.5885827 | 409.0921 | 0.09428660443 | 3.471789 | 0.9340209 | TRUE | C:\Users\PC\GitHub\Junior_Lab_Repo\OrganizedData\2026_organized\batch2\thursday\thursday_10450\fracture\Fracture_20260423_113204_6_2.csv | C:\Users\PC\GitHub\Junior_Lab_Repo\OrganizedData\2024_organized\batch1\wednesday\wednesday_10416\fracture\Fracture_20240404_114124_3_2.csv
70 | 30 | 2026 | CNT | batch2 | thursday | thursday_10452 | CNT_1 | 10452 | 1 | 25.4 | 9.65 | 15.55 | 0.6122047 | 419.9948 | 0.05000562736 | 3.914714 | 0.5260843 | TRUE | C:\Users\PC\GitHub\Junior_Lab_Repo\OrganizedData\2026_organized\batch2\thursday\thursday_10452\fracture\Fracture_20260423_84622_7_2.csv | C:\Users\PC\GitHub\Junior_Lab_Repo\OrganizedData\2024_organized\batch2\wednesday\wednesday_10416\fracture\Fracture_20240417_81020_7_2.csv
70 | 30 | 2026 | CNT | batch2 | friday | friday_10444 | CNT_1 | 10444 | 1 | 25.4 | 10.8 | 14.95 | 0.5885827 | 391.5901 | 0.06794692258 | 2.972469 | 0.6020461 | TRUE | C:\Users\PC\GitHub\Junior_Lab_Repo\OrganizedData\2026_organized\batch2\friday\friday_10444\fracture\Fracture_20260424_85221_2_2.csv | C:\Users\PC\GitHub\Junior_Lab_Repo\OrganizedData\2024_organized\batch1\wednesday\wednesday_10416\fracture\Fracture_20240403_91159_3_2.csv
70 | 30 | 2026 | CNT | batch2 | friday | friday_10445 | CNT_1 | 10445 | 1 | 25.4 | 9.3 | 14.95 | 0.5885827 | 433.5236 | 0.1474812 | 3.821547 | 1.517531 | TRUE | C:\Users\PC\GitHub\Junior_Lab_Repo\OrganizedData\2026_organized\batch2\friday\friday_10445\fracture\Fracture_20260424_181359_6_2.csv | C:\Users\PC\GitHub\Junior_Lab_Repo\OrganizedData\2024_organized\batch2\wednesday\wednesday_10416\fracture\Fracture_20240417_81020_8_2.csv
70 | 30 | 2026 | CNT | batch2 | friday | friday_10451 | CNT_1 | 10451 | 1 | 25.4 | 9.93 | 14.95 | 0.5885827 | 390.9933 | 0.09803192038 | 3.22797 | 0.9447175 | TRUE | C:\Users\PC\GitHub\Junior_Lab_Repo\OrganizedData\2026_organized\batch2\friday\friday_10451\fracture\Fracture_20260424_120102_5_2.csv | C:\Users\PC\GitHub\Junior_Lab_Repo\OrganizedData\2024_organized\batch1\wednesday\wednesday_10416\fracture\Fracture_20240403_91159_5_2.csv
70 | 30 | 2026 | CNT | batch2 | friday | friday_10458 | CNT_1 | 10458 | 1 | 25.4 | 9.38 | 14.95 | 0.5885827 | 407.2288 | 0.06781974694 | 3.55914 | 0.69189 | TRUE | C:\Users\PC\GitHub\Junior_Lab_Repo\OrganizedData\2026_organized\batch2\friday\friday_10458\fracture\Fracture_20260424_151606_7_2.csv | C:\Users\PC\GitHub\Junior_Lab_Repo\OrganizedData\2024_organized\batch2\wednesday\wednesday_10416\fracture\Fracture_20240417_81020_6_2.csv
70 | 30 | 2026 | CNT | batch1 | monday | monday_10453 | CNT_2 | 10453 | 2 | 25.4 | 10.22 | 15.55 | 0.6122047 | 383.3335 | 0.09063837 | 3.373722 | 0.9003781 | TRUE | C:\Users\PC\GitHub\Junior_Lab_Repo\OrganizedData\2026_organized\batch1\monday\monday_10453\fracture\Fracture_20260406_91742_5_2.csv | C:\Users\PC\GitHub\Junior_Lab_Repo\OrganizedData\2024_organized\batch1\tuesday\tuesday_10417\fracture\Fracture_20240402_122031_6_2.csv
70 | 30 | 2026 | CNT | batch1 | monday | monday_10457 | CNT_2 | 10457 | 2 | 25.4 | 10.39 | 15.25 | 0.6003937 | 370.025 | 0.1039327 | 3.055863 | 0.9855315 | TRUE | C:\Users\PC\GitHub\Junior_Lab_Repo\OrganizedData\2026_organized\batch1\monday\monday_10457\fracture\Fracture_20260406_171519_5_2.csv | C:\Users\PC\GitHub\Junior_Lab_Repo\OrganizedData\2024_organized\batch2\tuesday\tuesday_10417\fracture\Fracture_20240416_114211_3_2.csv
70 | 30 | 2026 | CNT | batch1 | tuesday | tuesday_10440 | CNT_2 | 10440 | 2 | 25.4 | 10.07 | 15.55 | 0.6122047 | 381.5037 | 0.08346287 | 3.407632 | 0.8414486 | TRUE | C:\Users\PC\GitHub\Junior_Lab_Repo\OrganizedData\2026_organized\batch1\tuesday\tuesday_10440\fracture\Fracture_20260407_182625_5_2.csv | C:\Users\PC\GitHub\Junior_Lab_Repo\OrganizedData\2024_organized\batch1\tuesday\tuesday_10417\fracture\Fracture_20240402_122031_2_2.csv
70 | 30 | 2026 | CNT | batch1 | tuesday | tuesday_10449 | CNT_2 | 10449 | 2 | 25.4 | 10.47 | 14.75 | 0.5807087 | 403.2622 | 0.1348216 | 3.065421 | 1.209103 | TRUE | C:\Users\PC\GitHub\Junior_Lab_Repo\OrganizedData\2026_organized\batch1\tuesday\tuesday_10449\fracture\Fracture_20260407_152303_5_2.csv | C:\Users\PC\GitHub\Junior_Lab_Repo\OrganizedData\2024_organized\batch2\tuesday\tuesday_10417\fracture\Fracture_20240416_114211_2_2.csv
70 | 30 | 2026 | CNT | batch1 | wednesday | wednesday_10442 | CNT_2 | 10442 | 2 | 25.4 | 9.63 | 15.25 | 0.6003937 | 364.8833 | 0.0730986208 | 3.251218 | 0.7478541 | TRUE | C:\Users\PC\GitHub\Junior_Lab_Repo\OrganizedData\2026_organized\batch1\wednesday\wednesday_10442\fracture\Fracture_20260408_173538_3_2.csv | C:\Users\PC\GitHub\Junior_Lab_Repo\OrganizedData\2024_organized\batch1\tuesday\tuesday_10417\fracture\Fracture_20240402_122031_7_2.csv
70 | 30 | 2026 | CNT | batch1 | wednesday | wednesday_10443 | CNT_2 | 10443 | 2 | 25.4 | 10.17 | 14.53 | 0.5720472 | 380.7438 | 0.06725269 | 2.886157 | 0.6083579 | TRUE | C:\Users\PC\GitHub\Junior_Lab_Repo\OrganizedData\2026_organized\batch1\wednesday\wednesday_10443\fracture\Fracture_20260408_150444_1_2.csv | C:\Users\PC\GitHub\Junior_Lab_Repo\OrganizedData\2024_organized\batch2\tuesday\tuesday_10417\fracture\Fracture_20240404_114124_8_2.csv
70 | 30 | 2026 | CNT | batch1 | wednesday | wednesday_10447 | CNT_2 | 10447 | 2 | 25.4 | 9.26 | 15.55 | 0.6122047 | 395.9607 | 0.1269601 | 3.846135 | 1.391939 | TRUE | C:\Users\PC\GitHub\Junior_Lab_Repo\OrganizedData\2026_organized\batch1\wednesday\wednesday_10447\fracture\Fracture_20260408_204450_1_2.csv | C:\Users\PC\GitHub\Junior_Lab_Repo\OrganizedData\2024_organized\batch1\tuesday\tuesday_10417\fracture\Fracture_20240402_122031_3_2.csv
70 | 30 | 2026 | CNT | batch1 | thursday | thursday_10441 | CNT_2 | 10441 | 2 | 25.4 | 9.56 | 15.05 | 0.5925197 | 387.8765 | 0.08690845 | 3.376583 | 0.8783422 | TRUE | C:\Users\PC\GitHub\Junior_Lab_Repo\OrganizedData\2026_organized\batch1\thursday\thursday_10441\fracture\Fracture_20260409_180250_5_2.csv | C:\Users\PC\GitHub\Junior_Lab_Repo\OrganizedData\2024_organized\batch2\tuesday\tuesday_10417\fracture\Fracture_20240416_114211_6_2.csv
70 | 30 | 2026 | CNT | batch1 | thursday | thursday_10448 | CNT_2 | 10448 | 2 | 25.4 | 9.18 | 15.05 | 0.5925197 | 407.1999 | 0.1253997 | 3.691533 | 1.319817 | TRUE | C:\Users\PC\GitHub\Junior_Lab_Repo\OrganizedData\2026_organized\batch1\thursday\thursday_10448\fracture\Fracture_20260409_150730_1_2.csv | C:\Users\PC\GitHub\Junior_Lab_Repo\OrganizedData\2024_organized\batch1\monday\monday_10418\fracture\Fracture_20240401_164955_8_2.csv
70 | 30 | 2026 | CNT | batch1 | thursday | thursday_10450 | CNT_2 | 10450 | 2 | 25.4 | 9.03 | 15.25 | 0.6003937 | 405.6735 | 0.1117241 | 3.854848 | 1.21897 | TRUE | C:\Users\PC\GitHub\Junior_Lab_Repo\OrganizedData\2026_organized\batch1\thursday\thursday_10450\fracture\Fracture_20260409_115743_6_2.csv | C:\Users\PC\GitHub\Junior_Lab_Repo\OrganizedData\2024_organized\batch2\monday\monday_10418\fracture\Fracture_20240415_160544_6_2.csv
70 | 30 | 2026 | CNT | batch1 | friday | friday_10444 | CNT_2 | 10444 | 2 | 25.4 | 11.29 | 15.25 | 0.6003937 | 346.509 | 0.05919436 | 2.633534 | 0.5165595 | TRUE | C:\Users\PC\GitHub\Junior_Lab_Repo\OrganizedData\2026_organized\batch1\friday\friday_10444\fracture\Fracture_20260410_91307_8_2.csv | C:\Users\PC\GitHub\Junior_Lab_Repo\OrganizedData\2024_organized\batch1\monday\monday_10418\fracture\Fracture_20240401_164955_4_2.csv
70 | 30 | 2026 | CNT | batch1 | friday | friday_10445 | CNT_2 | 10445 | 2 | 25.4 | 10.11 | 15.55 | 0.6122047 | 356.1554 | 0.0596080507 | 3.168632 | 0.5985736 | TRUE | C:\Users\PC\GitHub\Junior_Lab_Repo\OrganizedData\2026_organized\batch1\friday\friday_10445\fracture\Fracture_20260410_184209_4_2.csv | C:\Users\PC\GitHub\Junior_Lab_Repo\OrganizedData\2024_organized\batch2\monday\monday_10418\fracture\Fracture_20240415_160544_5_2.csv
70 | 30 | 2026 | CNT | batch1 | friday | friday_10451 | CNT_2 | 10451 | 2 | 25.4 | 9.59 | 15.55 | 0.6122047 | 384.3976 | 0.1209297 | 3.605334 | 1.280201 | TRUE | C:\Users\PC\GitHub\Junior_Lab_Repo\OrganizedData\2026_organized\batch1\friday\friday_10451\fracture\Fracture_20260410_120941_7_2.csv | C:\Users\PC\GitHub\Junior_Lab_Repo\OrganizedData\2024_organized\batch1\monday\monday_10418\fracture\Fracture_20240401_164955_2_2.csv
70 | 30 | 2026 | CNT | batch1 | friday | friday_10458 | CNT_2 | 10458 | 2 | 25.4 | 9.6 | 15.25 | 0.6003937 | 391.2601 | 0.08572244 | 3.497137 | 0.8797459 | TRUE | C:\Users\PC\GitHub\Junior_Lab_Repo\OrganizedData\2026_organized\batch1\friday\friday_10458\fracture\Fracture_20260410_162641_5_2.csv | C:\Users\PC\GitHub\Junior_Lab_Repo\OrganizedData\2024_organized\batch2\monday\monday_10418\fracture\Fracture_20240415_160544_8_2.csv
70 | 30 | 2026 | CNT | batch2 | monday | monday_10446 | CNT_2 | 10446 | 2 | 25.4 | 10.5 | 14.75 | 0.5807087 | 303.4028 | 0.08065595 | 2.299745 | 0.7212694 | TRUE | C:\Users\PC\GitHub\Junior_Lab_Repo\OrganizedData\2026_organized\batch2\monday\monday_10446\fracture\Fracture_20260420_191241_5_2.csv | C:\Users\PC\GitHub\Junior_Lab_Repo\OrganizedData\2024_organized\batch1\monday\monday_10418\fracture\Fracture_20240401_164955_1_2.csv
70 | 30 | 2026 | CNT | batch2 | monday | monday_10453 | CNT_2 | 10453 | 2 | 25.4 | 10.22 | 15.55 | 0.6122047 | 374.6565 | 0.05828352 | 3.297356 | 0.5789735 | TRUE | C:\Users\PC\GitHub\Junior_Lab_Repo\OrganizedData\2026_organized\batch2\monday\monday_10453\fracture\Fracture_20260420_85027_3_2.csv | C:\Users\PC\GitHub\Junior_Lab_Repo\OrganizedData\2024_organized\batch2\monday\monday_10418\fracture\Fracture_20240415_160544_1_2.csv
70 | 30 | 2026 | CNT | batch2 | monday | monday_10457 | CNT_2 | 10457 | 2 | 25.4 | 10.39 | 15.25 | 0.6003937 | 366.6701 | 0.0772697 | 3.028156 | 0.7327024 | TRUE | C:\Users\PC\GitHub\Junior_Lab_Repo\OrganizedData\2026_organized\batch2\monday\monday_10457\fracture\Fracture_20260420_170411_1_2.csv | C:\Users\PC\GitHub\Junior_Lab_Repo\OrganizedData\2024_organized\batch1\thursday\thursday_10419\fracture\Fracture_20240404_91154_1_2.csv
70 | 30 | 2026 | CNT | batch2 | tuesday | tuesday_10440 | CNT_2 | 10440 | 2 | 25.4 | 10.07 | 15.55 | 0.6122047 | 427.4443 | 0.08891622279 | 3.817979 | 0.8964278 | TRUE | C:\Users\PC\GitHub\Junior_Lab_Repo\OrganizedData\2026_organized\batch2\tuesday\tuesday_10440\fracture\Fracture_20260421_174103_8_2.csv | C:\Users\PC\GitHub\Junior_Lab_Repo\OrganizedData\2024_organized\batch2\thursday\thursday_10419\fracture\Fracture_20240418_94536_1_2.csv
70 | 30 | 2026 | CNT | batch2 | tuesday | tuesday_10449 | CNT_2 | 10449 | 2 | 25.4 | 10.47 | 14.75 | 0.5807087 | 379.3615 | 0.05949848 | 2.883739 | 0.5335923 | TRUE | C:\Users\PC\GitHub\Junior_Lab_Repo\OrganizedData\2026_organized\batch2\tuesday\tuesday_10449\fracture\Fracture_20260421_143605_2_2.csv | C:\Users\PC\GitHub\Junior_Lab_Repo\OrganizedData\2024_organized\batch1\thursday\thursday_10419\fracture\Fracture_20240404_91414_1_2.csv
70 | 30 | 2026 | CNT | batch2 | tuesday | tuesday_10454 | CNT_2 | 10454 | 2 | 25.4 | 10.17 | 15.25 | 0.6003937 | 341.5667 | 0.056207856 | 2.88186 | 0.5445152 | TRUE | C:\Users\PC\GitHub\Junior_Lab_Repo\OrganizedData\2026_organized\batch2\tuesday\tuesday_10454\fracture\Fracture_20260421_115943_1_2.csv | C:\Users\PC\GitHub\Junior_Lab_Repo\OrganizedData\2024_organized\batch2\thursday\thursday_10419\fracture\Fracture_20240418_94536_3_2.csv
70 | 30 | 2026 | CNT | batch2 | tuesday | tuesday_10456 | CNT_2 | 10456 | 2 | 25.4 | 8.62 | 15.55 | 0.6122047 | 397.2817 | 0.08599007656 | 4.145479 | 1.012756 | TRUE | C:\Users\PC\GitHub\Junior_Lab_Repo\OrganizedData\2026_organized\batch2\tuesday\tuesday_10456\fracture\Fracture_20260421_92707_1_2.csv | C:\Users\PC\GitHub\Junior_Lab_Repo\OrganizedData\2024_organized\batch1\thursday\thursday_10419\fracture\Fracture_20240404_91027_1_2.csv
70 | 30 | 2026 | CNT | batch2 | wednesday | wednesday_10442 | CNT_2 | 10442 | 2 | 25.4 | 9.63 | 15.25 | 0.6003937 | 383.2999 | 0.1005177 | 3.415315 | 1.028372 | TRUE | C:\Users\PC\GitHub\Junior_Lab_Repo\OrganizedData\2026_organized\batch2\wednesday\wednesday_10442\fracture\Fracture_20260422_170352_7_2.csv | C:\Users\PC\GitHub\Junior_Lab_Repo\OrganizedData\2024_organized\batch2\thursday\thursday_10419\fracture\Fracture_20240418_92606_4_2.csv
70 | 30 | 2026 | CNT | batch2 | wednesday | wednesday_10443 | CNT_2 | 10443 | 2 | 25.4 | 10.17 | 14.53 | 0.5720472 | 395.588 | 0.1152716 | 2.998681 | 1.04273 | TRUE | C:\Users\PC\GitHub\Junior_Lab_Repo\OrganizedData\2026_organized\batch2\wednesday\wednesday_10443\fracture\Fracture_20260422_141258_2_2.csv | C:\Users\PC\GitHub\Junior_Lab_Repo\OrganizedData\2024_organized\batch1\thursday\thursday_10419\fracture\Fracture_20240404_90541_1_2.csv
70 | 30 | 2026 | CNT | batch2 | wednesday | wednesday_10447 | CNT_2 | 10447 | 2 | 25.4 | 9.26 | 15.55 | 0.6122047 | 378.9409 | 0.06829190409 | 3.680815 | 0.7487244 | TRUE | C:\Users\PC\GitHub\Junior_Lab_Repo\OrganizedData\2026_organized\batch2\wednesday\wednesday_10447\fracture\Fracture_20260422_201627_1_2.csv | C:\Users\PC\GitHub\Junior_Lab_Repo\OrganizedData\2024_organized\batch2\thursday\thursday_10419\fracture\Fracture_20240418_94536_2_2.csv
70 | 30 | 2026 | CNT | batch2 | thursday | thursday_10441 | CNT_2 | 10441 | 2 | 25.4 | 9.56 | 15.05 | 0.5925197 | 368.3728 | 0.09648757 | 3.206797 | 0.9751538 | TRUE | C:\Users\PC\GitHub\Junior_Lab_Repo\OrganizedData\2026_organized\batch2\thursday\thursday_10441\fracture\Fracture_20260423_184148_8_2.csv | C:\Users\PC\GitHub\Junior_Lab_Repo\OrganizedData\2024_organized\batch2\friday\friday_10420\fracture\Fracture_20240419_130559_1_2.csv
70 | 30 | 2026 | CNT | batch2 | thursday | thursday_10448 | CNT_2 | 10448 | 2 | 25.4 | 9.18 | 15.05 | 0.5925197 | 407.1999 | 0.1253997 | 3.691533 | 1.319817 | TRUE | C:\Users\PC\GitHub\Junior_Lab_Repo\OrganizedData\2026_organized\batch2\thursday\thursday_10448\fracture\Fracture_20260409_150730_1_2.csv | C:\Users\PC\GitHub\Junior_Lab_Repo\OrganizedData\2024_organized\batch1\friday\friday_10420\Fracture_20240405_114504.is_tens_Exports\Fracture_20240405_114504_5_2.csv
70 | 30 | 2026 | CNT | batch2 | thursday | thursday_10450 | CNT_2 | 10450 | 2 | 25.4 | 9.03 | 15.25 | 0.6003937 | 380.8931 | 0.0694557959 | 3.619376 | 0.7578002 | TRUE | C:\Users\PC\GitHub\Junior_Lab_Repo\OrganizedData\2026_organized\batch2\thursday\thursday_10450\fracture\Fracture_20260423_113204_4_2.csv | C:\Users\PC\GitHub\Junior_Lab_Repo\OrganizedData\2024_organized\batch2\friday\friday_10420\fracture\Fracture_20240419_130855_1_2.csv
70 | 30 | 2026 | CNT | batch2 | thursday | thursday_10452 | CNT_2 | 10452 | 2 | 25.4 | 10.82 | 14.95 | 0.5885827 | 389.5379 | 0.07678139815 | 2.951426 | 0.6790667 | TRUE | C:\Users\PC\GitHub\Junior_Lab_Repo\OrganizedData\2026_organized\batch2\thursday\thursday_10452\fracture\Fracture_20260423_84622_1_2.csv | C:\Users\PC\GitHub\Junior_Lab_Repo\OrganizedData\2024_organized\batch2\friday\friday_10420\fracture\Fracture_20240419_130034_1_2.csv
70 | 30 | 2026 | CNT | batch2 | friday | friday_10444 | CNT_2 | 10444 | 2 | 25.4 | 11.29 | 15.25 | 0.6003937 | 376.1412 | 0.06424337 | 2.858744 | 0.5606197 | TRUE | C:\Users\PC\GitHub\Junior_Lab_Repo\OrganizedData\2026_organized\batch2\friday\friday_10444\fracture\Fracture_20260424_85221_3_2.csv | C:\Users\PC\GitHub\Junior_Lab_Repo\OrganizedData\2024_organized\batch1\friday\friday_10420\Fracture_20240405_114504.is_tens_Exports\Fracture_20240405_114504_4_2.csv
70 | 30 | 2026 | CNT | batch2 | friday | friday_10445 | CNT_2 | 10445 | 2 | 25.4 | 10.11 | 15.55 | 0.6122047 | 393.1198 | 0.0767008145 | 3.497496 | 0.7702161 | TRUE | C:\Users\PC\GitHub\Junior_Lab_Repo\OrganizedData\2026_organized\batch2\friday\friday_10445\fracture\Fracture_20260424_181359_2_2.csv | C:\Users\PC\GitHub\Junior_Lab_Repo\OrganizedData\2024_organized\batch2\friday\friday_10420\fracture\Fracture_20240419_131135_1_2.csv
70 | 30 | 2026 | CNT | batch2 | friday | friday_10451 | CNT_2 | 10451 | 2 | 25.4 | 9.59 | 15.55 | 0.6122047 | 380.3471 | 0.09494770608 | 3.567344 | 1.005147 | TRUE | C:\Users\PC\GitHub\Junior_Lab_Repo\OrganizedData\2026_organized\batch2\friday\friday_10451\fracture\Fracture_20260424_120102_6_2.csv | C:\Users\PC\GitHub\Junior_Lab_Repo\OrganizedData\2024_organized\batch1\thursday\thursday_10421\fracture\Fracture_20240404_114124_3_2.csv
70 | 30 | 2026 | CNT | batch2 | friday | friday_10458 | CNT_2 | 10458 | 2 | 25.4 | 9.6 | 15.25 | 0.6003937 | 394.5494 | 0.1089635 | 3.526537 | 1.118263 | TRUE | C:\Users\PC\GitHub\Junior_Lab_Repo\OrganizedData\2026_organized\batch2\friday\friday_10458\fracture\Fracture_20260424_151606_4_2.csv | C:\Users\PC\GitHub\Junior_Lab_Repo\OrganizedData\2024_organized\batch2\thursday\thursday_10421\fracture\Fracture_20240418_112559_6_2.csv
70 | 30 | 2026 | CNT | batch1 | monday | monday_10453 | CNT_3 | 10453 | 3 | 25.4 | 9.26 | 15.45 | 0.6082677 | 369.2367 | 0.1249508 | 3.530046 | 1.356141 | TRUE | C:\Users\PC\GitHub\Junior_Lab_Repo\OrganizedData\2026_organized\batch1\monday\monday_10453\fracture\Fracture_20260406_91742_6_2.csv | C:\Users\PC\GitHub\Junior_Lab_Repo\OrganizedData\2024_organized\batch1\thursday\thursday_10421\fracture\Fracture_20240404_114124_7_2.csv
70 | 30 | 2026 | CNT | batch1 | monday | monday_10457 | CNT_3 | 10457 | 3 | 25.4 | 8.96 | 15.55 | 0.6122047 | 367.0692 | 0.1080789 | 3.68488 | 1.224607 | TRUE | C:\Users\PC\GitHub\Junior_Lab_Repo\OrganizedData\2026_organized\batch1\monday\monday_10457\fracture\Fracture_20260406_171519_6_2.csv | C:\Users\PC\GitHub\Junior_Lab_Repo\OrganizedData\2024_organized\batch2\thursday\thursday_10421\fracture\Fracture_20240418_112559_5_2.csv
70 | 30 | 2026 | CNT | batch1 | tuesday | tuesday_10440 | CNT_3 | 10440 | 3 | 25.4 | 8.78 | 15.45 | 0.6082677 | 348.511 | 0.06435952168 | 3.514054 | 0.7367077 | TRUE | C:\Users\PC\GitHub\Junior_Lab_Repo\OrganizedData\2026_organized\batch1\tuesday\tuesday_10440\fracture\Fracture_20260407_182625_4_2.csv | C:\Users\PC\GitHub\Junior_Lab_Repo\OrganizedData\2024_organized\batch1\thursday\thursday_10421\fracture\Fracture_20240404_114124_5_2.csv
70 | 30 | 2026 | CNT | batch1 | tuesday | tuesday_10449 | CNT_3 | 10449 | 3 | 25.4 | 9.66 | 15.35 | 0.6043307 | 382.6028 | 0.1015651 | 3.451725 | 1.046167 | TRUE | C:\Users\PC\GitHub\Junior_Lab_Repo\OrganizedData\2026_organized\batch1\tuesday\tuesday_10449\fracture\Fracture_20260407_152303_7_2.csv | C:\Users\PC\GitHub\Junior_Lab_Repo\OrganizedData\2024_organized\batch2\thursday\thursday_10421\fracture\Fracture_20240418_112559_1_2.csv
70 | 30 | 2026 | CNT | batch1 | wednesday | wednesday_10442 | CNT_3 | 10442 | 3 | 25.4 | 10.37 | 15.55 | 0.6122047 | 326.7127 | 0.06676788 | 2.83381 | 0.653661 | TRUE | C:\Users\PC\GitHub\Junior_Lab_Repo\OrganizedData\2026_organized\batch1\wednesday\wednesday_10442\fracture\Fracture_20260408_173538_5_2.csv | C:\Users\PC\GitHub\Junior_Lab_Repo\OrganizedData\2024_organized\batch1\thursday\thursday_10421\fracture\Fracture_20240404_114124_6_2.csv
70 | 30 | 2026 | CNT | batch1 | wednesday | wednesday_10443 | CNT_3 | 10443 | 3 | 25.4 | 8.36 | 14.9 | 0.5866142 | 358.9257 | 0.1181336 | 3.493553 | 1.345791 | TRUE | C:\Users\PC\GitHub\Junior_Lab_Repo\OrganizedData\2026_organized\batch1\wednesday\wednesday_10443\fracture\Fracture_20260408_150444_6_2.csv | C:\Users\PC\GitHub\Junior_Lab_Repo\OrganizedData\2024_organized\batch2\thursday\thursday_10421\fracture\Fracture_20240418_112559_8_2.csv
70 | 30 | 2026 | CNT | batch1 | wednesday | wednesday_10447 | CNT_3 | 10447 | 3 | 25.4 | 9.64 | 15.45 | 0.6082677 | 390.9189 | 0.06877149 | 3.590013 | 0.7169821 | TRUE | C:\Users\PC\GitHub\Junior_Lab_Repo\OrganizedData\2026_organized\batch1\wednesday\wednesday_10447\fracture\Fracture_20260408_203511_1_2.csv | C:\Users\PC\GitHub\Junior_Lab_Repo\OrganizedData\2024_organized\batch1\tuesday\tuesday_10422\fracture\Fracture_20240402_173811_7_2.csv
70 | 30 | 2026 | CNT | batch1 | thursday | thursday_10441 | CNT_3 | 10441 | 3 | 25.4 | 10.14 | 15.15 | 0.5964567 | 345.2065 | 0.05904277 | 2.876639 | 0.568074 | TRUE | C:\Users\PC\GitHub\Junior_Lab_Repo\OrganizedData\2026_organized\batch1\thursday\thursday_10441\fracture\Fracture_20260409_180250_4_2.csv | C:\Users\PC\GitHub\Junior_Lab_Repo\OrganizedData\2024_organized\batch2\tuesday\tuesday_10422\fracture\Fracture_20240416_180236_5_2.csv
70 | 30 | 2026 | CNT | batch1 | thursday | thursday_10448 | CNT_3 | 10448 | 3 | 25.4 | 9.4 | 15.55 | 0.6122047 | 378.408 | 0.1226637 | 3.620895 | 1.324805 | TRUE | C:\Users\PC\GitHub\Junior_Lab_Repo\OrganizedData\2026_organized\batch1\thursday\thursday_10448\fracture\Fracture_20260409_150146_1_2.csv | C:\Users\PC\GitHub\Junior_Lab_Repo\OrganizedData\2024_organized\batch1\tuesday\tuesday_10422\fracture\Fracture_20240402_173811_4_2.csv
70 | 30 | 2026 | CNT | batch1 | thursday | thursday_10450 | CNT_3 | 10450 | 3 | 25.4 | 9.65 | 15.55 | 0.6122047 | 404.4035 | 0.1301189 | 3.76939 | 1.368916 | TRUE | C:\Users\PC\GitHub\Junior_Lab_Repo\OrganizedData\2026_organized\batch1\thursday\thursday_10450\fracture\Fracture_20260409_115743_7_2.csv | C:\Users\PC\GitHub\Junior_Lab_Repo\OrganizedData\2024_organized\batch2\tuesday\tuesday_10422\fracture\Fracture_20240416_180236_7_2.csv
70 | 30 | 2026 | CNT | batch1 | friday | friday_10444 | CNT_3 | 10444 | 3 | 25.4 | 10.44 | 15.55 | 0.6122047 | 275.9877 | 0.08263079325 | 2.377786 | 0.8035357 | TRUE | C:\Users\PC\GitHub\Junior_Lab_Repo\OrganizedData\2026_organized\batch1\friday\friday_10444\fracture\Fracture_20260410_91307_4_2.csv | C:\Users\PC\GitHub\Junior_Lab_Repo\OrganizedData\2024_organized\batch1\tuesday\tuesday_10422\fracture\Fracture_20240402_173811_5_2.csv
70 | 30 | 2026 | CNT | batch1 | friday | friday_10445 | CNT_3 | 10445 | 3 | 25.4 | 9.29 | 15.45 | 0.6082677 | 348.0833 | 0.0639428598 | 3.317064 | 0.6917565 | TRUE | C:\Users\PC\GitHub\Junior_Lab_Repo\OrganizedData\2026_organized\batch1\friday\friday_10445\fracture\Fracture_20260410_184209_3_2.csv | C:\Users\PC\GitHub\Junior_Lab_Repo\OrganizedData\2024_organized\batch2\tuesday\tuesday_10422\fracture\Fracture_20240416_180236_8_2.csv
70 | 30 | 2026 | CNT | batch1 | friday | friday_10451 | CNT_3 | 10451 | 3 | 25.4 | 9.81 | 15.45 | 0.6082677 | 365.3263 | 0.05776931 | 3.296844 | 0.5918411 | TRUE | C:\Users\PC\GitHub\Junior_Lab_Repo\OrganizedData\2026_organized\batch1\friday\friday_10451\fracture\Fracture_20260410_120941_3_2.csv | C:\Users\PC\GitHub\Junior_Lab_Repo\OrganizedData\2024_organized\batch1\tuesday\tuesday_10422\fracture\Fracture_20240402_173811_2_2.csv
70 | 30 | 2026 | CNT | batch1 | friday | friday_10458 | CNT_3 | 10458 | 3 | 25.4 | 10.12 | 15.55 | 0.6122047 | 384.2459 | 0.1267552 | 3.415169 | 1.271595 | TRUE | C:\Users\PC\GitHub\Junior_Lab_Repo\OrganizedData\2026_organized\batch1\friday\friday_10458\fracture\Fracture_20260410_162641_6_2.csv | C:\Users\PC\GitHub\Junior_Lab_Repo\OrganizedData\2024_organized\batch2\tuesday\tuesday_10422\fracture\Fracture_20240416_180236_4_2.csv
70 | 30 | 2026 | CNT | batch2 | monday | monday_10446 | CNT_3 | 10446 | 3 | 25.4 | 9.29 | 15.35 | 0.6043307 | 290.1313 | 0.08315287 | 2.721724 | 0.8906262 | TRUE | C:\Users\PC\GitHub\Junior_Lab_Repo\OrganizedData\2026_organized\batch2\monday\monday_10446\fracture\Fracture_20260420_191241_3_2.csv | C:\Users\PC\GitHub\Junior_Lab_Repo\OrganizedData\2024_organized\batch1\thursday\thursday_10423\Fracture_20240404_180435.is_tens_Exports\Fracture_20240404_180435_6_2.csv
70 | 30 | 2026 | CNT | batch2 | monday | monday_10453 | CNT_3 | 10453 | 3 | 25.4 | 9.26 | 15.45 | 0.6082677 | 378.1312 | 0.0642789 | 3.61508 | 0.6976448 | TRUE | C:\Users\PC\GitHub\Junior_Lab_Repo\OrganizedData\2026_organized\batch2\monday\monday_10453\fracture\Fracture_20260420_85027_1_2.csv | C:\Users\PC\GitHub\Junior_Lab_Repo\OrganizedData\2024_organized\batch2\thursday\thursday_10423\fracture\Fracture_20240418_183839_7_2.csv
70 | 30 | 2026 | CNT | batch2 | monday | monday_10457 | CNT_3 | 10457 | 3 | 25.4 | 8.96 | 15.55 | 0.6122047 | 362.1739 | 0.08352395 | 3.635738 | 0.9463827 | TRUE | C:\Users\PC\GitHub\Junior_Lab_Repo\OrganizedData\2026_organized\batch2\monday\monday_10457\fracture\Fracture_20260420_170411_7_2.csv | C:\Users\PC\GitHub\Junior_Lab_Repo\OrganizedData\2024_organized\batch2\thursday\thursday_10423\fracture\Fracture_20240418_183839_1_2.csv
70 | 30 | 2026 | CNT | batch2 | tuesday | tuesday_10440 | CNT_3 | 10440 | 3 | 25.4 | 8.78 | 15.45 | 0.6082677 | 417.3948 | 0.1295038 | 4.208613 | 1.482398 | TRUE | C:\Users\PC\GitHub\Junior_Lab_Repo\OrganizedData\2026_organized\batch2\tuesday\tuesday_10440\fracture\Fracture_20260421_174103_7_2.csv | C:\Users\PC\GitHub\Junior_Lab_Repo\OrganizedData\2024_organized\batch1\thursday\thursday_10423\Fracture_20240404_180435.is_tens_Exports\Fracture_20240404_180435_1_2.csv
70 | 30 | 2026 | CNT | batch2 | tuesday | tuesday_10449 | CNT_3 | 10449 | 3 | 25.4 | 9.66 | 15.35 | 0.6043307 | 356.5807 | 0.1064163 | 3.216962 | 1.096137 | TRUE | C:\Users\PC\GitHub\Junior_Lab_Repo\OrganizedData\2026_organized\batch2\tuesday\tuesday_10449\fracture\Fracture_20260421_143605_6_2.csv | C:\Users\PC\GitHub\Junior_Lab_Repo\OrganizedData\2024_organized\batch2\thursday\thursday_10423\fracture\Fracture_20240418_183839_2_2.csv
70 | 30 | 2026 | CNT | batch2 | tuesday | tuesday_10454 | CNT_3 | 10454 | 3 | 25.4 | 9.82 | 15.55 | 0.6122047 | 333.8368 | 0.0768707 | 3.05778 | 0.7947181 | TRUE | C:\Users\PC\GitHub\Junior_Lab_Repo\OrganizedData\2026_organized\batch2\tuesday\tuesday_10454\fracture\Fracture_20260421_115943_6_2.csv | C:\Users\PC\GitHub\Junior_Lab_Repo\OrganizedData\2024_organized\batch2\thursday\thursday_10423\fracture\Fracture_20240418_183839_3_2.csv
70 | 30 | 2026 | CNT | batch2 | tuesday | tuesday_10456 | CNT_3 | 10456 | 3 | 25.4 | 9.74 | 15.45 | 0.6082677 | 391.4173 | 0.06344385858 | 3.557685 | 0.6546476 | TRUE | C:\Users\PC\GitHub\Junior_Lab_Repo\OrganizedData\2026_organized\batch2\tuesday\tuesday_10456\fracture\Fracture_20260421_92707_8_2.csv | C:\Users\PC\GitHub\Junior_Lab_Repo\OrganizedData\2024_organized\batch1\wednesday\wednesday_10424\fracture\Fracture_20240403_170753_6_2.csv
70 | 30 | 2026 | CNT | batch2 | wednesday | wednesday_10442 | CNT_3 | 10442 | 3 | 25.4 | 10.37 | 15.55 | 0.6122047 | 375.4106 | 0.0965853377 | 3.256201 | 0.9455755 | TRUE | C:\Users\PC\GitHub\Junior_Lab_Repo\OrganizedData\2026_organized\batch2\wednesday\wednesday_10442\fracture\Fracture_20260422_170352_8_2.csv | C:\Users\PC\GitHub\Junior_Lab_Repo\OrganizedData\2024_organized\batch2\wednesday\wednesday_10424\fracture\Fracture_20240417_175036_5_2.csv
70 | 30 | 2026 | CNT | batch2 | wednesday | wednesday_10443 | CNT_3 | 10443 | 3 | 25.4 | 8.36 | 14.9 | 0.5866142 | 379.5667 | 0.1013682431 | 3.694459 | 1.154799 | TRUE | C:\Users\PC\GitHub\Junior_Lab_Repo\OrganizedData\2026_organized\batch2\wednesday\wednesday_10443\fracture\Fracture_20260422_141258_4_2.csv | C:\Users\PC\GitHub\Junior_Lab_Repo\OrganizedData\2024_organized\batch1\wednesday\wednesday_10424\fracture\Fracture_20240403_170753_8_2.csv
70 | 30 | 2026 | CNT | batch2 | wednesday | wednesday_10447 | CNT_3 | 10447 | 3 | 25.4 | 9.64 | 15.45 | 0.6082677 | 375.1015 | 0.0716040552 | 3.444754 | 0.7465132 | TRUE | C:\Users\PC\GitHub\Junior_Lab_Repo\OrganizedData\2026_organized\batch2\wednesday\wednesday_10447\fracture\Fracture_20260422_202917_1_2.csv | C:\Users\PC\GitHub\Junior_Lab_Repo\OrganizedData\2024_organized\batch2\wednesday\wednesday_10424\fracture\Fracture_20240417_175036_7_2.csv
70 | 30 | 2026 | CNT | batch2 | thursday | thursday_10441 | CNT_3 | 10441 | 3 | 25.4 | 10.14 | 15.15 | 0.5964567 | 347.2032 | 0.08910388 | 2.893278 | 0.8573039 | TRUE | C:\Users\PC\GitHub\Junior_Lab_Repo\OrganizedData\2026_organized\batch2\thursday\thursday_10441\fracture\Fracture_20260423_184148_5_2.csv | C:\Users\PC\GitHub\Junior_Lab_Repo\OrganizedData\2024_organized\batch1\wednesday\wednesday_10424\fracture\Fracture_20240403_170753_4_2.csv
70 | 30 | 2026 | CNT | batch2 | thursday | thursday_10448 | CNT_3 | 10448 | 3 | 25.4 | 9.4 | 15.55 | 0.6122047 | 378.408 | 0.1226637 | 3.620895 | 1.324805 | TRUE | C:\Users\PC\GitHub\Junior_Lab_Repo\OrganizedData\2026_organized\batch2\thursday\thursday_10448\fracture\Fracture_20260409_150146_1_2.csv | C:\Users\PC\GitHub\Junior_Lab_Repo\OrganizedData\2024_organized\batch2\wednesday\wednesday_10424\fracture\Fracture_20240417_175036_6_2.csv
70 | 30 | 2026 | CNT | batch2 | thursday | thursday_10450 | CNT_3 | 10450 | 3 | 25.4 | 9.65 | 15.55 | 0.6122047 | 381.4397 | 0.102858 | 3.555347 | 1.082118 | TRUE | C:\Users\PC\GitHub\Junior_Lab_Repo\OrganizedData\2026_organized\batch2\thursday\thursday_10450\fracture\Fracture_20260423_113204_8_2.csv | C:\Users\PC\GitHub\Junior_Lab_Repo\OrganizedData\2024_organized\batch1\wednesday\wednesday_10424\fracture\Fracture_20240403_170753_2_2.csv
70 | 30 | 2026 | CNT | batch2 | thursday | thursday_10452 | CNT_3 | 10452 | 3 | 25.4 | 9.87 | 15.15 | 0.5964567 | 357.7708 | 0.06323651 | 3.062895 | 0.6250674 | TRUE | C:\Users\PC\GitHub\Junior_Lab_Repo\OrganizedData\2026_organized\batch2\thursday\thursday_10452\fracture\Fracture_20260423_84622_3_2.csv | C:\Users\PC\GitHub\Junior_Lab_Repo\OrganizedData\2024_organized\batch2\wednesday\wednesday_10424\fracture\Fracture_20240417_175036_4_2.csv
70 | 30 | 2026 | CNT | batch2 | friday | friday_10444 | CNT_3 | 10444 | 3 | 25.4 | 10.44 | 15.55 | 0.6122047 | 346.8293 | 0.0735495869 | 2.988125 | 0.7152264 | TRUE | C:\Users\PC\GitHub\Junior_Lab_Repo\OrganizedData\2026_organized\batch2\friday\friday_10444\fracture\Fracture_20260424_85221_7_2.csv | C:\Users\PC\GitHub\Junior_Lab_Repo\OrganizedData\2024_organized\batch1\wednesday\wednesday_10425\fracture\Fracture_20240403_144224_3_2.csv
70 | 30 | 2026 | CNT | batch2 | friday | friday_10445 | CNT_3 | 10445 | 3 | 25.4 | 9.29 | 15.45 | 0.6082677 | 354.6813 | 0.05614778687 | 3.37994 | 0.6074267 | TRUE | C:\Users\PC\GitHub\Junior_Lab_Repo\OrganizedData\2026_organized\batch2\friday\friday_10445\fracture\Fracture_20260424_181359_1_2.csv | C:\Users\PC\GitHub\Junior_Lab_Repo\OrganizedData\2024_organized\batch2\wednesday\wednesday_10425\fracture\Fracture_20240417_141803_8_2.csv
70 | 30 | 2026 | CNT | batch2 | friday | friday_10451 | CNT_3 | 10451 | 3 | 25.4 | 9.81 | 15.45 | 0.6082677 | 351.6468 | 0.05793714402 | 3.173395 | 0.5935605 | TRUE | C:\Users\PC\GitHub\Junior_Lab_Repo\OrganizedData\2026_organized\batch2\friday\friday_10451\fracture\Fracture_20260424_120102_2_2.csv | C:\Users\PC\GitHub\Junior_Lab_Repo\OrganizedData\2024_organized\batch1\wednesday\wednesday_10425\fracture\Fracture_20240403_144224_4_2.csv
70 | 30 | 2026 | CNT | batch2 | friday | friday_10458 | CNT_3 | 10458 | 3 | 25.4 | 10.12 | 15.55 | 0.6122047 | 357.928 | 0.0572633586 | 3.181256 | 0.5744604 | TRUE | C:\Users\PC\GitHub\Junior_Lab_Repo\OrganizedData\2026_organized\batch2\friday\friday_10458\fracture\Fracture_20260424_151606_5_2.csv | C:\Users\PC\GitHub\Junior_Lab_Repo\OrganizedData\2024_organized\batch2\wednesday\wednesday_10425\fracture\Fracture_20240417_141803_4_2.csv
70 | 30 | 2026 | CNT | batch1 | monday | monday_10453 | CNT_4 | 10453 | 4 | 25.4 | 9.84 | 15.05 | 0.5925197 | 353.6948 | 0.06083892478 | 2.991406 | 0.5973737 | TRUE | C:\Users\PC\GitHub\Junior_Lab_Repo\OrganizedData\2026_organized\batch1\monday\monday_10453\fracture\Fracture_20260406_91742_2_2.csv | C:\Users\PC\GitHub\Junior_Lab_Repo\OrganizedData\2024_organized\batch1\wednesday\wednesday_10425\fracture\Fracture_20240403_144224_2_2.csv
70 | 30 | 2026 | CNT | batch1 | monday | monday_10457 | CNT_4 | 10457 | 4 | 25.4 | 8.31 | 15.35 | 0.6043307 | 359.7163 | 0.07625377 | 3.772457 | 0.9130493 | TRUE | C:\Users\PC\GitHub\Junior_Lab_Repo\OrganizedData\2026_organized\batch1\monday\monday_10457\fracture\Fracture_20260406_171519_3_2.csv | C:\Users\PC\GitHub\Junior_Lab_Repo\OrganizedData\2024_organized\batch2\wednesday\wednesday_10425\fracture\Fracture_20240417_141803_6_2.csv
70 | 30 | 2026 | CNT | batch1 | tuesday | tuesday_10440 | CNT_4 | 10440 | 4 | 25.4 | 9.37 | 15.05 | 0.5925197 | 324.3999 | 0.05579756 | 2.881263 | 0.5753542 | TRUE | C:\Users\PC\GitHub\Junior_Lab_Repo\OrganizedData\2026_organized\batch1\tuesday\tuesday_10440\fracture\Fracture_20260407_182625_3_2.csv | C:\Users\PC\GitHub\Junior_Lab_Repo\OrganizedData\2024_organized\batch1\wednesday\wednesday_10425\fracture\Fracture_20240403_144224_6_2.csv
70 | 30 | 2026 | CNT | batch1 | tuesday | tuesday_10449 | CNT_4 | 10449 | 4 | 25.4 | 9.88 | 14.95 | 0.5885827 | 383.0207 | 0.1053386 | 3.178152 | 1.020268 | TRUE | C:\Users\PC\GitHub\Junior_Lab_Repo\OrganizedData\2026_organized\batch1\tuesday\tuesday_10449\fracture\Fracture_20260407_152303_8_2.csv | C:\Users\PC\GitHub\Junior_Lab_Repo\OrganizedData\2024_organized\batch2\wednesday\wednesday_10425\fracture\Fracture_20240417_141803_3_2.csv
70 | 30 | 2026 | CNT | batch1 | wednesday | wednesday_10442 | CNT_4 | 10442 | 4 | 25.4 | 8.9 | 15.35 | 0.6043307 | 311.8737 | 0.0653319744 | 3.053894 | 0.7304151 | TRUE | C:\Users\PC\GitHub\Junior_Lab_Repo\OrganizedData\2026_organized\batch1\wednesday\wednesday_10442\fracture\Fracture_20260408_173538_8_2.csv | C:\Users\PC\GitHub\Junior_Lab_Repo\OrganizedData\2024_organized\batch1\monday\monday_10428\fracture\Fracture_20240401_193229_7_2.csv
70 | 30 | 2026 | CNT | batch1 | wednesday | wednesday_10443 | CNT_4 | 10443 | 4 | 25.4 | 9.35 | 14.91 | 0.5870079 | 347.1139 | 0.0616598 | 3.025353 | 0.6286588 | TRUE | C:\Users\PC\GitHub\Junior_Lab_Repo\OrganizedData\2026_organized\batch1\wednesday\wednesday_10443\fracture\Fracture_20260408_150444_3_2.csv | C:\Users\PC\GitHub\Junior_Lab_Repo\OrganizedData\2024_organized\batch2\monday\monday_10428\fracture\Fracture_20240415_192460_7_2.csv
70 | 30 | 2026 | CNT | batch1 | wednesday | wednesday_10447 | CNT_4 | 10447 | 4 | 25.4 | 9.6 | 15.05 | 0.5925197 | 374.5383 | 0.07696967676 | 3.246884 | 0.7746546 | TRUE | C:\Users\PC\GitHub\Junior_Lab_Repo\OrganizedData\2026_organized\batch1\wednesday\wednesday_10447\fracture\Fracture_20260408_205038_1_2.csv | C:\Users\PC\GitHub\Junior_Lab_Repo\OrganizedData\2024_organized\batch1\monday\monday_10428\fracture\Fracture_20240401_193229_2_2.csv
70 | 30 | 2026 | CNT | batch1 | thursday | thursday_10441 | CNT_4 | 10441 | 4 | 25.4 | 8.88 | 14.75 | 0.5807087 | 340.1952 | 0.05133302 | 3.04905 | 0.542793 | TRUE | C:\Users\PC\GitHub\Junior_Lab_Repo\OrganizedData\2026_organized\batch1\thursday\thursday_10441\fracture\Fracture_20260409_180250_2_2.csv | C:\Users\PC\GitHub\Junior_Lab_Repo\OrganizedData\2024_organized\batch2\monday\monday_10428\fracture\Fracture_20240415_192460_5_2.csv
70 | 30 | 2026 | CNT | batch1 | thursday | thursday_10448 | CNT_4 | 10448 | 4 | 25.4 | 8.64 | 15.45 | 0.6082677 | 369.6927 | 0.06011822041 | 3.788031 | 0.6993093 | TRUE | C:\Users\PC\GitHub\Junior_Lab_Repo\OrganizedData\2026_organized\batch1\thursday\thursday_10448\fracture\Fracture_20260409_145151_1_2.csv | C:\Users\PC\GitHub\Junior_Lab_Repo\OrganizedData\2024_organized\batch1\monday\monday_10428\fracture\Fracture_20240401_193229_4_2.csv
70 | 30 | 2026 | CNT | batch1 | thursday | thursday_10450 | CNT_4 | 10450 | 4 | 25.4 | 8.74 | 15.35 | 0.6043307 | 401.9987 | 0.08401384 | 4.008468 | 0.9564744 | TRUE | C:\Users\PC\GitHub\Junior_Lab_Repo\OrganizedData\2026_organized\batch1\thursday\thursday_10450\fracture\Fracture_20260409_115743_4_2.csv | C:\Users\PC\GitHub\Junior_Lab_Repo\OrganizedData\2024_organized\batch2\monday\monday_10428\fracture\Fracture_20240415_192460_1_2.csv
70 | 30 | 2026 | CNT | batch1 | friday | friday_10444 | CNT_4 | 10444 | 4 | 25.4 | 10.46 | 15.35 | 0.6043307 | 277.6313 | 0.09328505 | 2.31314 | 0.8873895 | TRUE | C:\Users\PC\GitHub\Junior_Lab_Repo\OrganizedData\2026_organized\batch1\friday\friday_10444\fracture\Fracture_20260410_91307_2_2.csv | C:\Users\PC\GitHub\Junior_Lab_Repo\OrganizedData\2024_organized\batch1\monday\monday_10428\fracture\Fracture_20240401_193229_6_2.csv
70 | 30 | 2026 | CNT | batch1 | friday | friday_10445 | CNT_4 | 10445 | 4 | 25.4 | 9.28 | 15.05 | 0.5925197 | 345.9049 | 0.06632912971 | 3.102063 | 0.6905831 | TRUE | C:\Users\PC\GitHub\Junior_Lab_Repo\OrganizedData\2026_organized\batch1\friday\friday_10445\fracture\Fracture_20260410_184209_1_2.csv | C:\Users\PC\GitHub\Junior_Lab_Repo\OrganizedData\2024_organized\batch2\monday\monday_10428\fracture\Fracture_20240415_192460_8_2.csv
70 | 30 | 2026 | CNT | batch1 | friday | friday_10451 | CNT_4 | 10451 | 4 | 25.4 | 9.52 | 15.05 | 0.5925197 | 339.2367 | 0.06272375139 | 2.965567 | 0.6365825 | TRUE | C:\Users\PC\GitHub\Junior_Lab_Repo\OrganizedData\2026_organized\batch1\friday\friday_10451\fracture\Fracture_20260410_120941_1_2.csv | C:\Users\PC\GitHub\Junior_Lab_Repo\OrganizedData\2024_organized\batch2\thursday\thursday_10430\fracture\Fracture_20240418_144330_1_2.csv
70 | 30 | 2026 | CNT | batch1 | friday | friday_10458 | CNT_4 | 10458 | 4 | 25.4 | 10.05 | 15.35 | 0.6043307 | 384.1719 | 0.08783322 | 3.331384 | 0.8696143 | TRUE | C:\Users\PC\GitHub\Junior_Lab_Repo\OrganizedData\2026_organized\batch1\friday\friday_10458\fracture\Fracture_20260410_162641_4_2.csv | C:\Users\PC\GitHub\Junior_Lab_Repo\OrganizedData\2024_organized\batch2\thursday\thursday_10430\fracture\Fracture_20240418_144330_3_2.csv
70 | 30 | 2026 | CNT | batch2 | monday | monday_10446 | CNT_4 | 10446 | 4 | 25.4 | 8.87 | 14.95 | 0.5885827 | 268.7087 | 0.06919158907 | 2.483519 | 0.7464718 | TRUE | C:\Users\PC\GitHub\Junior_Lab_Repo\OrganizedData\2026_organized\batch2\monday\monday_10446\fracture\Fracture_20260420_191241_7_2.csv | C:\Users\PC\GitHub\Junior_Lab_Repo\OrganizedData\2024_organized\batch2\thursday\thursday_10430\fracture\Fracture_20240418_144330_6_2.csv
70 | 30 | 2026 | CNT | batch2 | monday | monday_10453 | CNT_4 | 10453 | 4 | 25.4 | 9.84 | 15.05 | 0.5925197 | 307.2857 | 0.0708736277 | 2.598897 | 0.6959038 | TRUE | C:\Users\PC\GitHub\Junior_Lab_Repo\OrganizedData\2026_organized\batch2\monday\monday_10453\fracture\Fracture_20260420_85027_6_2.csv | C:\Users\PC\GitHub\Junior_Lab_Repo\OrganizedData\2024_organized\batch2\thursday\thursday_10430\fracture\Fracture_20240418_144330_7_2.csv
70 | 30 | 2026 | CNT | batch2 | monday | monday_10457 | CNT_4 | 10457 | 4 | 25.4 | 8.31 | 15.35 | 0.6043307 | 348.0674 | 0.1267787 | 3.650291 | 1.518026 | TRUE | C:\Users\PC\GitHub\Junior_Lab_Repo\OrganizedData\2026_organized\batch2\monday\monday_10457\fracture\Fracture_20260420_170411_8_2.csv | C:\Users\PC\GitHub\Junior_Lab_Repo\OrganizedData\2024_organized\batch1\tuesday\tuesday_10431\fracture\Fracture_20240402_150850_1_2.csv
70 | 30 | 2026 | CNT | batch2 | tuesday | tuesday_10440 | CNT_4 | 10440 | 4 | 25.4 | 9.37 | 15.05 | 0.5925197 | 379.2748 | 0.06649848 | 3.368653 | 0.6856963 | TRUE | C:\Users\PC\GitHub\Junior_Lab_Repo\OrganizedData\2026_organized\batch2\tuesday\tuesday_10440\fracture\Fracture_20260421_174103_2_2.csv | C:\Users\PC\GitHub\Junior_Lab_Repo\OrganizedData\2024_organized\batch2\tuesday\tuesday_10431\fracture\Fracture_20240416_150238_4_2.csv
70 | 30 | 2026 | CNT | batch2 | tuesday | tuesday_10449 | CNT_4 | 10449 | 4 | 25.4 | 9.88 | 14.95 | 0.5885827 | 346.393 | 0.05283832 | 2.87423 | 0.5117711 | TRUE | C:\Users\PC\GitHub\Junior_Lab_Repo\OrganizedData\2026_organized\batch2\tuesday\tuesday_10449\fracture\Fracture_20260421_143605_4_2.csv | C:\Users\PC\GitHub\Junior_Lab_Repo\OrganizedData\2024_organized\batch1\tuesday\tuesday_10431\fracture\Fracture_20240402_150850_2_2.csv
70 | 30 | 2026 | CNT | batch2 | tuesday | tuesday_10454 | CNT_4 | 10454 | 4 | 25.4 | 9.94 | 15.35 | 0.6043307 | 331.1449 | 0.08085339 | 2.903333 | 0.8093675 | TRUE | C:\Users\PC\GitHub\Junior_Lab_Repo\OrganizedData\2026_organized\batch2\tuesday\tuesday_10454\fracture\Fracture_20260421_115943_7_2.csv | C:\Users\PC\GitHub\Junior_Lab_Repo\OrganizedData\2024_organized\batch2\tuesday\tuesday_10431\fracture\Fracture_20240416_150238_3_2.csv
70 | 30 | 2026 | CNT | batch2 | tuesday | tuesday_10456 | CNT_4 | 10456 | 4 | 25.4 | 9.63 | 15.05 | 0.5925197 | 370.0491 | 0.1051718 | 3.197974 | 1.055195 | TRUE | C:\Users\PC\GitHub\Junior_Lab_Repo\OrganizedData\2026_organized\batch2\tuesday\tuesday_10456\fracture\Fracture_20260421_92707_4_2.csv | C:\Users\PC\GitHub\Junior_Lab_Repo\OrganizedData\2024_organized\batch1\tuesday\tuesday_10431\fracture\Fracture_20240402_150850_4_2.csv
70 | 30 | 2026 | CNT | batch2 | wednesday | wednesday_10442 | CNT_4 | 10442 | 4 | 25.4 | 8.9 | 15.35 | 0.6043307 | 370.5857 | 0.06161615 | 3.628807 | 0.688872 | TRUE | C:\Users\PC\GitHub\Junior_Lab_Repo\OrganizedData\2026_organized\batch2\wednesday\wednesday_10442\fracture\Fracture_20260422_170352_4_2.csv | C:\Users\PC\GitHub\Junior_Lab_Repo\OrganizedData\2024_organized\batch2\tuesday\tuesday_10431\fracture\Fracture_20240416_150238_6_2.csv
70 | 30 | 2026 | CNT | batch2 | wednesday | wednesday_10443 | CNT_4 | 10443 | 4 | 25.4 | 9.35 | 14.91 | 0.5870079 | 366.3889 | 0.06556127 | 3.193349 | 0.6684367 | TRUE | C:\Users\PC\GitHub\Junior_Lab_Repo\OrganizedData\2026_organized\batch2\wednesday\wednesday_10443\fracture\Fracture_20260422_141258_8_2.csv | C:\Users\PC\GitHub\Junior_Lab_Repo\OrganizedData\2024_organized\batch1\tuesday\tuesday_10431\fracture\Fracture_20240402_150850_6_2.csv
70 | 30 | 2026 | CNT | batch2 | wednesday | wednesday_10447 | CNT_4 | 10447 | 4 | 25.4 | 9.6 | 15.05 | 0.5925197 | 370.8975 | 0.08879363 | 3.215322 | 0.8936557 | TRUE | C:\Users\PC\GitHub\Junior_Lab_Repo\OrganizedData\2026_organized\batch2\wednesday\wednesday_10447\fracture\Fracture_20260422_201454_1_2.csv | C:\Users\PC\GitHub\Junior_Lab_Repo\OrganizedData\2024_organized\batch2\tuesday\tuesday_10431\fracture\Fracture_20240416_150238_2_2.csv
70 | 30 | 2026 | CNT | batch2 | thursday | thursday_10441 | CNT_4 | 10441 | 4 | 25.4 | 8.88 | 14.75 | 0.5807087 | 344.5006 | 0.09714764 | 3.087638 | 1.027235 | TRUE | C:\Users\PC\GitHub\Junior_Lab_Repo\OrganizedData\2026_organized\batch2\thursday\thursday_10441\fracture\Fracture_20260423_184148_6_2.csv | C:\Users\PC\GitHub\Junior_Lab_Repo\OrganizedData\2024_organized\batch1\monday\monday_10432\fracture\Fracture_20240401_92159_4_2.csv
70 | 30 | 2026 | CNT | batch2 | thursday | thursday_10448 | CNT_4 | 10448 | 4 | 25.4 | 8.64 | 15.45 | 0.6082677 | 369.6927 | 0.06011822041 | 3.788031 | 0.6993093 | TRUE | C:\Users\PC\GitHub\Junior_Lab_Repo\OrganizedData\2026_organized\batch2\thursday\thursday_10448\fracture\Fracture_20260409_145151_1_2.csv | C:\Users\PC\GitHub\Junior_Lab_Repo\OrganizedData\2024_organized\batch2\monday\monday_10432\fracture\Fracture_20240415_91957_8_2.csv
70 | 30 | 2026 | CNT | batch2 | thursday | thursday_10450 | CNT_4 | 10450 | 4 | 25.4 | 8.74 | 15.35 | 0.6043307 | 365.3908 | 0.06251271136 | 3.643438 | 0.71169 | TRUE | C:\Users\PC\GitHub\Junior_Lab_Repo\OrganizedData\2026_organized\batch2\thursday\thursday_10450\fracture\Fracture_20260423_113204_3_2.csv | C:\Users\PC\GitHub\Junior_Lab_Repo\OrganizedData\2024_organized\batch1\monday\monday_10432\fracture\Fracture_20240401_90926_1_2.csv
70 | 30 | 2026 | CNT | batch2 | thursday | thursday_10452 | CNT_4 | 10452 | 4 | 25.4 | 9.69 | 14.85 | 0.5846457 | 337.1776 | 0.08126231 | 2.810481 | 0.7949008 | TRUE | C:\Users\PC\GitHub\Junior_Lab_Repo\OrganizedData\2026_organized\batch2\thursday\thursday_10452\fracture\Fracture_20260423_84622_8_2.csv | C:\Users\PC\GitHub\Junior_Lab_Repo\OrganizedData\2024_organized\batch2\monday\monday_10432\fracture\Fracture_20240415_91957_3_2.csv
70 | 30 | 2026 | CNT | batch2 | friday | friday_10444 | CNT_4 | 10444 | 4 | 25.4 | 10.46 | 15.35 | 0.6043307 | 347.2045 | 0.0793000003 | 2.892803 | 0.7543544 | TRUE | C:\Users\PC\GitHub\Junior_Lab_Repo\OrganizedData\2026_organized\batch2\friday\friday_10444\fracture\Fracture_20260424_85221_8_2.csv | C:\Users\PC\GitHub\Junior_Lab_Repo\OrganizedData\2024_organized\batch1\monday\monday_10432\fracture\Fracture_20240401_90926_4_2.csv
70 | 30 | 2026 | CNT | batch2 | friday | friday_10445 | CNT_4 | 10445 | 4 | 25.4 | 9.28 | 15.05 | 0.5925197 | 353.5725 | 0.08330045064 | 3.170825 | 0.8672794 | TRUE | C:\Users\PC\GitHub\Junior_Lab_Repo\OrganizedData\2026_organized\batch2\friday\friday_10445\fracture\Fracture_20260424_181359_7_2.csv | C:\Users\PC\GitHub\Junior_Lab_Repo\OrganizedData\2024_organized\batch2\monday\monday_10432\fracture\Fracture_20240415_91957_6_2.csv
70 | 30 | 2026 | CNT | batch2 | friday | friday_10451 | CNT_4 | 10451 | 4 | 25.4 | 9.52 | 15.05 | 0.5925197 | 348.8595 | 0.06027891 | 3.049688 | 0.6117699 | TRUE | C:\Users\PC\GitHub\Junior_Lab_Repo\OrganizedData\2026_organized\batch2\friday\friday_10451\fracture\Fracture_20260424_120102_3_2.csv | C:\Users\PC\GitHub\Junior_Lab_Repo\OrganizedData\2024_organized\batch1\monday\monday_10432\fracture\Fracture_20240401_92159_3_2.csv
70 | 30 | 2026 | CNT | batch2 | friday | friday_10458 | CNT_4 | 10458 | 4 | 25.4 | 10.05 | 15.35 | 0.6043307 | 332.9214 | 0.07602180358 | 2.886961 | 0.7526725 | TRUE | C:\Users\PC\GitHub\Junior_Lab_Repo\OrganizedData\2026_organized\batch2\friday\friday_10458\fracture\Fracture_20260424_151606_2_2.csv | C:\Users\PC\GitHub\Junior_Lab_Repo\OrganizedData\2024_organized\batch2\monday\monday_10432\fracture\Fracture_20240415_91957_1_2.csv
70 | 30 | 2026 | NEAT | batch1 | monday | monday_10453 | NEAT_1 | 10453 | 1 | 25.4 | 9.55 | 14.85 | 0.5846457 | 331.3216 | 0.05146864556 | 2.802154 | 0.5108424 | TRUE | C:\Users\PC\GitHub\Junior_Lab_Repo\OrganizedData\2026_organized\batch1\monday\monday_10453\fracture\Fracture_20260406_91742_1_2.csv | C:\Users\PC\GitHub\Junior_Lab_Repo\OrganizedData\2024_organized\batch1\friday\friday_10434\Fracture_20240405_154123.is_tens_Exports\Fracture_20240405_154123_1_2.csv
70 | 30 | 2026 | NEAT | batch1 | monday | monday_10457 | NEAT_1 | 10457 | 1 | 25.4 | 10.47 | 14.75 | 0.5807087 | 346.0678 | 0.07202710955 | 2.630655 | 0.6459512 | TRUE | C:\Users\PC\GitHub\Junior_Lab_Repo\OrganizedData\2026_organized\batch1\monday\monday_10457\fracture\Fracture_20260406_175021_1_2.csv | C:\Users\PC\GitHub\Junior_Lab_Repo\OrganizedData\2024_organized\batch2\friday\friday_10434\fracture\Fracture_20240419_151460_8_2.csv
70 | 30 | 2026 | NEAT | batch1 | tuesday | tuesday_10440 | NEAT_1 | 10440 | 1 | 25.4 | 10.47 | 14.85 | 0.5846457 | 320.4613 | 0.1192821 | 2.472149 | 1.079881 | TRUE | C:\Users\PC\GitHub\Junior_Lab_Repo\OrganizedData\2026_organized\batch1\tuesday\tuesday_10440\fracture\Fracture_20260407_182625_6_2.csv | C:\Users\PC\GitHub\Junior_Lab_Repo\OrganizedData\2024_organized\batch2\friday\friday_10434\fracture\Fracture_20240419_151460_6_2.csv
70 | 30 | 2026 | NEAT | batch1 | tuesday | tuesday_10449 | NEAT_1 | 10449 | 1 | 25.4 | 10.54 | 14.85 | 0.5846457 | 378.5219 | 0.07842186024 | 2.900655 | 0.7052516 | TRUE | C:\Users\PC\GitHub\Junior_Lab_Repo\OrganizedData\2026_organized\batch1\tuesday\tuesday_10449\fracture\Fracture_20260407_152303_1_2.csv | C:\Users\PC\GitHub\Junior_Lab_Repo\OrganizedData\2024_organized\batch1\friday\friday_10434\Fracture_20240405_154123.is_tens_Exports\Fracture_20240405_154123_2_2.csv
70 | 30 | 2026 | NEAT | batch1 | wednesday | wednesday_10442 | NEAT_1 | 10442 | 1 | 25.4 | 10.69 | 14.75 | 0.5807087 | 302.5093 | 0.09399727 | 2.252218 | 0.8256347 | TRUE | C:\Users\PC\GitHub\Junior_Lab_Repo\OrganizedData\2026_organized\batch1\wednesday\wednesday_10442\fracture\Fracture_20260408_173538_1_2.csv | C:\Users\PC\GitHub\Junior_Lab_Repo\OrganizedData\2024_organized\batch2\friday\friday_10434\fracture\Fracture_20240419_151460_7_2.csv
70 | 30 | 2026 | NEAT | batch1 | wednesday | wednesday_10443 | NEAT_1 | 10443 | 1 | 25.4 | 9.54 | 14.65 | 0.5767717 | 320.5577 | 0.06295074 | 2.635584 | 0.6138242 | TRUE | C:\Users\PC\GitHub\Junior_Lab_Repo\OrganizedData\2026_organized\batch1\wednesday\wednesday_10443\fracture\Fracture_20260408_150444_2_2.csv | C:\Users\PC\GitHub\Junior_Lab_Repo\OrganizedData\2024_organized\batch2\friday\friday_10434\fracture\Fracture_20240419_151460_2_2.csv
70 | 30 | 2026 | NEAT | batch1 | wednesday | wednesday_10447 | NEAT_1 | 10447 | 1 | 25.4 | 11.25 | 14.85 | 0.5846457 | 338.9028 | 0.1163213 | 2.433147 | 0.9800639 | TRUE | C:\Users\PC\GitHub\Junior_Lab_Repo\OrganizedData\2026_organized\batch1\wednesday\wednesday_10447\fracture\Fracture_20260408_205315_1_2.csv | C:\Users\PC\GitHub\Junior_Lab_Repo\OrganizedData\2024_organized\batch1\tuesday\tuesday_10415\fracture\Fracture_20240402_85726_1_2.csv
70 | 30 | 2026 | NEAT | batch1 | thursday | thursday_10441 | NEAT_1 | 10441 | 1 | 25.4 | 10.16 | 15.35 | 0.6043307 | 317.7742 | 0.1034297 | 2.725776 | 1.012944 | TRUE | C:\Users\PC\GitHub\Junior_Lab_Repo\OrganizedData\2026_organized\batch1\thursday\thursday_10441\fracture\Fracture_20260409_180250_7_2.csv | C:\Users\PC\GitHub\Junior_Lab_Repo\OrganizedData\2024_organized\batch2\tuesday\tuesday_10415\fracture\Fracture_20240416_90122_2_2.csv
70 | 30 | 2026 | NEAT | batch1 | thursday | thursday_10448 | NEAT_1 | 10448 | 1 | 25.4 | 10.5 | 14.85 | 0.5846457 | 308.9211 | 0.045639 | 2.376315 | 0.4119973 | TRUE | C:\Users\PC\GitHub\Junior_Lab_Repo\OrganizedData\2026_organized\batch1\thursday\thursday_10448\fracture\Fracture_20260409_145459_1_2.csv | C:\Users\PC\GitHub\Junior_Lab_Repo\OrganizedData\2024_organized\batch1\tuesday\tuesday_10415\fracture\Fracture_20240402_85930_1_2.csv
70 | 30 | 2026 | NEAT | batch1 | thursday | thursday_10450 | NEAT_1 | 10450 | 1 | 25.4 | 10.51 | 14.75 | 0.5807087 | 392.6114 | 0.07770556696 | 2.9731 | 0.6942243 | TRUE | C:\Users\PC\GitHub\Junior_Lab_Repo\OrganizedData\2026_organized\batch1\thursday\thursday_10450\fracture\Fracture_20260409_115743_2_2.csv | C:\Users\PC\GitHub\Junior_Lab_Repo\OrganizedData\2024_organized\batch2\tuesday\tuesday_10415\fracture\Fracture_20240416_90122_4_2.csv
70 | 30 | 2026 | NEAT | batch1 | friday | friday_10444 | NEAT_1 | 10444 | 1 | 25.4 | 9.77 | 14.75 | 0.5807087 | 272.4355 | 0.07979575 | 2.219313 | 0.7668944 | TRUE | C:\Users\PC\GitHub\Junior_Lab_Repo\OrganizedData\2026_organized\batch1\friday\friday_10444\fracture\Fracture_20260410_91307_3_2.csv | C:\Users\PC\GitHub\Junior_Lab_Repo\OrganizedData\2024_organized\batch1\tuesday\tuesday_10415\fracture\Fracture_20240402_90913_1_2.csv
70 | 30 | 2026 | NEAT | batch1 | friday | friday_10445 | NEAT_1 | 10445 | 1 | 25.4 | 9.81 | 14.85 | 0.5846457 | 323.399 | 0.08139137 | 2.662658 | 0.7864243 | TRUE | C:\Users\PC\GitHub\Junior_Lab_Repo\OrganizedData\2026_organized\batch1\friday\friday_10445\fracture\Fracture_20260410_184209_8_2.csv | C:\Users\PC\GitHub\Junior_Lab_Repo\OrganizedData\2024_organized\batch2\tuesday\tuesday_10415\fracture\Fracture_20240416_90122_3_2.csv
70 | 30 | 2026 | NEAT | batch1 | friday | friday_10451 | NEAT_1 | 10451 | 1 | 25.4 | 8.76 | 14.85 | 0.5846457 | 327.7331 | 0.08207012507 | 3.021773 | 0.8880318 | TRUE | C:\Users\PC\GitHub\Junior_Lab_Repo\OrganizedData\2026_organized\batch1\friday\friday_10451\fracture\Fracture_20260410_120941_5_2.csv | C:\Users\PC\GitHub\Junior_Lab_Repo\OrganizedData\2024_organized\batch1\tuesday\tuesday_10415\fracture\Fracture_20240402_90053_1_2.csv
70 | 30 | 2026 | NEAT | batch1 | friday | friday_10458 | NEAT_1 | 10458 | 1 | 25.4 | 9.71 | 14.75 | 0.5807087 | 355.4024 | 0.06102278583 | 2.913067 | 0.5900967 | TRUE | C:\Users\PC\GitHub\Junior_Lab_Repo\OrganizedData\2026_organized\batch1\friday\friday_10458\fracture\Fracture_20260410_162641_2_2.csv | C:\Users\PC\GitHub\Junior_Lab_Repo\OrganizedData\2024_organized\batch2\tuesday\tuesday_10415\fracture\Fracture_20240416_90122_1_2.csv
70 | 30 | 2026 | NEAT | batch2 | monday | monday_10446 | NEAT_1 | 10446 | 1 | 25.4 | 10.64 | 14.85 | 0.5846457 | 254.7383 | 0.074076859 | 1.933741 | 0.6599157 | TRUE | C:\Users\PC\GitHub\Junior_Lab_Repo\OrganizedData\2026_organized\batch2\monday\monday_10446\fracture\Fracture_20260420_191241_8_2.csv | C:\Users\PC\GitHub\Junior_Lab_Repo\OrganizedData\2024_organized\batch1\wednesday\wednesday_10416\fracture\Fracture_20240403_91159_1_2.csv
70 | 30 | 2026 | NEAT | batch2 | monday | monday_10453 | NEAT_1 | 10453 | 1 | 25.4 | 9.55 | 14.85 | 0.5846457 | 288.5913 | 0.08424874074 | 2.440763 | 0.836195 | TRUE | C:\Users\PC\GitHub\Junior_Lab_Repo\OrganizedData\2026_organized\batch2\monday\monday_10453\fracture\Fracture_20260420_85027_7_2.csv | C:\Users\PC\GitHub\Junior_Lab_Repo\OrganizedData\2024_organized\batch2\wednesday\wednesday_10416\fracture\Fracture_20240417_81020_3_2.csv
70 | 30 | 2026 | NEAT | batch2 | monday | monday_10457 | NEAT_1 | 10457 | 1 | 25.4 | 10.47 | 14.75 | 0.5807087 | 332.3605 | 0.05355750336 | 2.526458 | 0.4803127 | TRUE | C:\Users\PC\GitHub\Junior_Lab_Repo\OrganizedData\2026_organized\batch2\monday\monday_10457\fracture\Fracture_20260420_170411_4_2.csv | C:\Users\PC\GitHub\Junior_Lab_Repo\OrganizedData\2024_organized\batch1\wednesday\wednesday_10416\fracture\Fracture_20240403_91159_7_2.csv
70 | 30 | 2026 | NEAT | batch2 | tuesday | tuesday_10440 | NEAT_1 | 10440 | 1 | 25.4 | 10.47 | 14.85 | 0.5846457 | 333.6069 | 0.09956122 | 2.573558 | 0.901345 | TRUE | C:\Users\PC\GitHub\Junior_Lab_Repo\OrganizedData\2026_organized\batch2\tuesday\tuesday_10440\fracture\Fracture_20260421_174103_6_2.csv | C:\Users\PC\GitHub\Junior_Lab_Repo\OrganizedData\2024_organized\batch2\wednesday\wednesday_10416\fracture\Fracture_20240417_81020_2_2.csv
70 | 30 | 2026 | NEAT | batch2 | tuesday | tuesday_10449 | NEAT_1 | 10449 | 1 | 25.4 | 10.54 | 14.85 | 0.5846457 | 342.8507 | 0.0847598915 | 2.627303 | 0.7622498 | TRUE | C:\Users\PC\GitHub\Junior_Lab_Repo\OrganizedData\2026_organized\batch2\tuesday\tuesday_10449\fracture\Fracture_20260421_143605_7_2.csv | C:\Users\PC\GitHub\Junior_Lab_Repo\OrganizedData\2024_organized\batch1\wednesday\wednesday_10416\fracture\Fracture_20240403_91159_6_2.csv
70 | 30 | 2026 | NEAT | batch2 | tuesday | tuesday_10454 | NEAT_1 | 10454 | 1 | 25.4 | 9.72 | 14.75 | 0.5807087 | 313.8731 | 0.07680590804 | 2.570024 | 0.741957 | TRUE | C:\Users\PC\GitHub\Junior_Lab_Repo\OrganizedData\2026_organized\batch2\tuesday\tuesday_10454\fracture\Fracture_20260421_115943_8_2.csv | C:\Users\PC\GitHub\Junior_Lab_Repo\OrganizedData\2024_organized\batch2\wednesday\wednesday_10416\fracture\Fracture_20240417_81020_4_2.csv
70 | 30 | 2026 | NEAT | batch2 | tuesday | tuesday_10456 | NEAT_1 | 10456 | 1 | 25.4 | 10.51 | 14.85 | 0.5846457 | 375.8858 | 0.06775248001 | 2.888676 | 0.6110405 | TRUE | C:\Users\PC\GitHub\Junior_Lab_Repo\OrganizedData\2026_organized\batch2\tuesday\tuesday_10456\fracture\Fracture_20260421_92707_5_2.csv | C:\Users\PC\GitHub\Junior_Lab_Repo\OrganizedData\2024_organized\batch1\wednesday\wednesday_10416\fracture\Fracture_20240403_91159_2_2.csv
70 | 30 | 2026 | NEAT | batch2 | wednesday | wednesday_10442 | NEAT_1 | 10442 | 1 | 25.4 | 10.69 | 14.75 | 0.5807087 | 356.7352 | 0.06528271772 | 2.655936 | 0.5734175 | TRUE | C:\Users\PC\GitHub\Junior_Lab_Repo\OrganizedData\2026_organized\batch2\wednesday\wednesday_10442\fracture\Fracture_20260422_170352_2_2.csv | C:\Users\PC\GitHub\Junior_Lab_Repo\OrganizedData\2024_organized\batch2\wednesday\wednesday_10416\fracture\Fracture_20240417_81020_1_2.csv
70 | 30 | 2026 | NEAT | batch2 | wednesday | wednesday_10443 | NEAT_1 | 10443 | 1 | 25.4 | 9.54 | 14.65 | 0.5767717 | 360.2231 | 0.06066121201 | 2.961708 | 0.5914993 | TRUE | C:\Users\PC\GitHub\Junior_Lab_Repo\OrganizedData\2026_organized\batch2\wednesday\wednesday_10443\fracture\Fracture_20260422_141258_5_2.csv | C:\Users\PC\GitHub\Junior_Lab_Repo\OrganizedData\2024_organized\batch1\tuesday\tuesday_10417\fracture\Fracture_20240402_122031_1_2.csv
70 | 30 | 2026 | NEAT | batch2 | wednesday | wednesday_10447 | NEAT_1 | 10447 | 1 | 25.4 | 11.25 | 14.85 | 0.5846457 | 358.6116 | 0.06853315 | 2.574646 | 0.5774252 | TRUE | C:\Users\PC\GitHub\Junior_Lab_Repo\OrganizedData\2026_organized\batch2\wednesday\wednesday_10447\fracture\Fracture_20260422_201902_1_2.csv | C:\Users\PC\GitHub\Junior_Lab_Repo\OrganizedData\2024_organized\batch2\tuesday\tuesday_10417\fracture\Fracture_20240416_114211_4_2.csv
70 | 30 | 2026 | NEAT | batch2 | thursday | thursday_10441 | NEAT_1 | 10441 | 1 | 25.4 | 10.16 | 15.35 | 0.6043307 | 340.7363 | 0.06534118 | 2.922738 | 0.6399222 | TRUE | C:\Users\PC\GitHub\Junior_Lab_Repo\OrganizedData\2026_organized\batch2\thursday\thursday_10441\fracture\Fracture_20260423_184148_1_2.csv | C:\Users\PC\GitHub\Junior_Lab_Repo\OrganizedData\2024_organized\batch1\tuesday\tuesday_10417\fracture\Fracture_20240402_122031_4_2.csv
70 | 30 | 2026 | NEAT | batch2 | thursday | thursday_10448 | NEAT_1 | 10448 | 1 | 25.4 | 10.5 | 14.85 | 0.5846457 | 308.9211 | 0.045639 | 2.376315 | 0.4119973 | TRUE | C:\Users\PC\GitHub\Junior_Lab_Repo\OrganizedData\2026_organized\batch2\thursday\thursday_10448\fracture\Fracture_20260409_145459_1_2.csv | C:\Users\PC\GitHub\Junior_Lab_Repo\OrganizedData\2024_organized\batch2\tuesday\tuesday_10417\fracture\Fracture_20240416_114211_7_2.csv
70 | 30 | 2026 | NEAT | batch2 | thursday | thursday_10450 | NEAT_1 | 10450 | 1 | 25.4 | 10.51 | 14.75 | 0.5807087 | 352.2199 | 0.04856112 | 2.66723 | 0.4338467 | TRUE | C:\Users\PC\GitHub\Junior_Lab_Repo\OrganizedData\2026_organized\batch2\thursday\thursday_10450\fracture\Fracture_20260423_113204_2_2.csv | C:\Users\PC\GitHub\Junior_Lab_Repo\OrganizedData\2024_organized\batch1\tuesday\tuesday_10417\fracture\Fracture_20240402_122031_5_2.csv
70 | 30 | 2026 | NEAT | batch2 | thursday | thursday_10452 | NEAT_1 | 10452 | 1 | 25.4 | 9.19 | 14.85 | 0.5846457 | 320.1776 | 0.1098459 | 2.813981 | 1.132963 | TRUE | C:\Users\PC\GitHub\Junior_Lab_Repo\OrganizedData\2026_organized\batch2\thursday\thursday_10452\fracture\Fracture_20260423_84622_2_2.csv | C:\Users\PC\GitHub\Junior_Lab_Repo\OrganizedData\2024_organized\batch2\tuesday\tuesday_10417\fracture\Fracture_20240416_114211_1_2.csv
70 | 30 | 2026 | NEAT | batch2 | friday | friday_10444 | NEAT_1 | 10444 | 1 | 25.4 | 9.77 | 14.75 | 0.5807087 | 312.3481 | 0.09974772 | 2.544448 | 0.9586472 | TRUE | C:\Users\PC\GitHub\Junior_Lab_Repo\OrganizedData\2026_organized\batch2\friday\friday_10444\fracture\Fracture_20260424_85221_5_2.csv | C:\Users\PC\GitHub\Junior_Lab_Repo\OrganizedData\2024_organized\batch1\tuesday\tuesday_10417\fracture\Fracture_20240402_122031_8_2.csv
70 | 30 | 2026 | NEAT | batch2 | friday | friday_10445 | NEAT_1 | 10445 | 1 | 25.4 | 9.81 | 14.85 | 0.5846457 | 325.1696 | 0.1054421 | 2.677236 | 1.018809 | TRUE | C:\Users\PC\GitHub\Junior_Lab_Repo\OrganizedData\2026_organized\batch2\friday\friday_10445\fracture\Fracture_20260424_181359_8_2.csv | C:\Users\PC\GitHub\Junior_Lab_Repo\OrganizedData\2024_organized\batch2\tuesday\tuesday_10417\fracture\Fracture_20240416_114211_5_2.csv
70 | 30 | 2026 | NEAT | batch2 | friday | friday_10451 | NEAT_1 | 10451 | 1 | 25.4 | 8.76 | 14.85 | 0.5846457 | 350.309 | 0.08625667 | 3.229928 | 0.9333319 | TRUE | C:\Users\PC\GitHub\Junior_Lab_Repo\OrganizedData\2026_organized\batch2\friday\friday_10451\fracture\Fracture_20260424_120102_7_2.csv | C:\Users\PC\GitHub\Junior_Lab_Repo\OrganizedData\2024_organized\batch1\monday\monday_10418\fracture\Fracture_20240401_164955_3_2.csv
70 | 30 | 2026 | NEAT | batch2 | friday | friday_10458 | NEAT_1 | 10458 | 1 | 25.4 | 9.71 | 14.75 | 0.5807087 | 292.112 | 0.0667162 | 2.394305 | 0.6451526 | TRUE | C:\Users\PC\GitHub\Junior_Lab_Repo\OrganizedData\2026_organized\batch2\friday\friday_10458\fracture\Fracture_20260424_151606_3_2.csv | C:\Users\PC\GitHub\Junior_Lab_Repo\OrganizedData\2024_organized\batch2\monday\monday_10418\fracture\Fracture_20240415_160544_4_2.csv
70 | 30 | 2026 | NEAT | batch1 | monday | monday_10453 | NEAT_2 | 10453 | 2 | 25.4 | 9.18 | 15.15 | 0.5964567 | 300.4821 | 0.06354377569 | 2.765797 | 0.6753151 | TRUE | C:\Users\PC\GitHub\Junior_Lab_Repo\OrganizedData\2026_organized\batch1\monday\monday_10453\fracture\Fracture_20260406_91742_8_2.csv | C:\Users\PC\GitHub\Junior_Lab_Repo\OrganizedData\2024_organized\batch1\monday\monday_10418\fracture\Fracture_20240401_164955_7_2.csv
70 | 30 | 2026 | NEAT | batch1 | monday | monday_10457 | NEAT_2 | 10457 | 2 | 25.4 | 9.68 | 15.15 | 0.5964567 | 344.7009 | 0.08947915808 | 3.008925 | 0.9018258 | TRUE | C:\Users\PC\GitHub\Junior_Lab_Repo\OrganizedData\2026_organized\batch1\monday\monday_10457\fracture\Fracture_20260406_171519_4_2.csv | C:\Users\PC\GitHub\Junior_Lab_Repo\OrganizedData\2024_organized\batch2\monday\monday_10418\fracture\Fracture_20240415_160544_7_2.csv
70 | 30 | 2026 | NEAT | batch1 | tuesday | tuesday_10440 | NEAT_2 | 10440 | 2 | 25.4 | 9.49 | 15.15 | 0.5964567 | 290.0045 | 0.07418534093 | 2.582158 | 0.7626548 | TRUE | C:\Users\PC\GitHub\Junior_Lab_Repo\OrganizedData\2026_organized\batch1\tuesday\tuesday_10440\fracture\Fracture_20260407_182625_8_2.csv | C:\Users\PC\GitHub\Junior_Lab_Repo\OrganizedData\2024_organized\batch1\monday\monday_10418\fracture\Fracture_20240401_164955_5_2.csv
70 | 30 | 2026 | NEAT | batch1 | tuesday | tuesday_10449 | NEAT_2 | 10449 | 2 | 25.4 | 9.92 | 15.15 | 0.5964567 | 358.1511 | 0.06785209 | 3.050696 | 0.6673101 | TRUE | C:\Users\PC\GitHub\Junior_Lab_Repo\OrganizedData\2026_organized\batch1\tuesday\tuesday_10449\fracture\Fracture_20260407_152303_2_2.csv | C:\Users\PC\GitHub\Junior_Lab_Repo\OrganizedData\2024_organized\batch2\monday\monday_10418\fracture\Fracture_20240415_160544_3_2.csv
70 | 30 | 2026 | NEAT | batch1 | wednesday | wednesday_10442 | NEAT_2 | 10442 | 2 | 25.4 | 10.64 | 15.15 | 0.5964567 | 292.4208 | 0.115958 | 2.322261 | 1.06325 | TRUE | C:\Users\PC\GitHub\Junior_Lab_Repo\OrganizedData\2026_organized\batch1\wednesday\wednesday_10442\fracture\Fracture_20260408_173538_7_2.csv | C:\Users\PC\GitHub\Junior_Lab_Repo\OrganizedData\2024_organized\batch2\monday\monday_10418\fracture\Fracture_20240415_160544_2_2.csv
70 | 30 | 2026 | NEAT | batch1 | wednesday | wednesday_10443 | NEAT_2 | 10443 | 2 | 25.4 | 10.14 | 14.7 | 0.5787402 | 300.7728 | 0.105018 | 2.343563 | 0.9679257 | TRUE | C:\Users\PC\GitHub\Junior_Lab_Repo\OrganizedData\2026_organized\batch1\wednesday\wednesday_10443\fracture\Fracture_20260408_150444_4_2.csv | C:\Users\PC\GitHub\Junior_Lab_Repo\OrganizedData\2024_organized\batch1\thursday\thursday_10419\fracture\Fracture_20240404_85908_1_2.csv
70 | 30 | 2026 | NEAT | batch1 | wednesday | wednesday_10447 | NEAT_2 | 10447 | 2 | 25.4 | 9.64 | 15.15 | 0.5964567 | 286.9542 | 0.07954101132 | 2.515243 | 0.8049895 | TRUE | C:\Users\PC\GitHub\Junior_Lab_Repo\OrganizedData\2026_organized\batch1\wednesday\wednesday_10447\fracture\Fracture_20260408_204740_1_2.csv | C:\Users\PC\GitHub\Junior_Lab_Repo\OrganizedData\2024_organized\batch2\thursday\thursday_10419\fracture\Fracture_20240418_92606_3_2.csv
70 | 30 | 2026 | NEAT | batch1 | thursday | thursday_10441 | NEAT_2 | 10441 | 2 | 25.4 | 10.22 | 15.55 | 0.6122047 | 258.4249 | 0.05069328 | 2.2744 | 0.503574 | TRUE | C:\Users\PC\GitHub\Junior_Lab_Repo\OrganizedData\2026_organized\batch1\thursday\thursday_10441\fracture\Fracture_20260409_180250_8_2.csv | C:\Users\PC\GitHub\Junior_Lab_Repo\OrganizedData\2024_organized\batch1\thursday\thursday_10419\fracture\Fracture_20240404_90628_1_2.csv
70 | 30 | 2026 | NEAT | batch1 | thursday | thursday_10448 | NEAT_2 | 10448 | 2 | 25.4 | 10.04 | 15.15 | 0.5964567 | 271.405 | 0.07337981838 | 2.28417 | 0.7130485 | TRUE | C:\Users\PC\GitHub\Junior_Lab_Repo\OrganizedData\2026_organized\batch1\thursday\thursday_10448\fracture\Fracture_20260409_145811_1_2.csv | C:\Users\PC\GitHub\Junior_Lab_Repo\OrganizedData\2024_organized\batch2\thursday\thursday_10419\fracture\Fracture_20240418_92606_2_2.csv
70 | 30 | 2026 | NEAT | batch1 | thursday | thursday_10450 | NEAT_2 | 10450 | 2 | 25.4 | 9.41 | 15.15 | 0.5964567 | 372.3188 | 0.06684202572 | 3.343256 | 0.6930046 | TRUE | C:\Users\PC\GitHub\Junior_Lab_Repo\OrganizedData\2026_organized\batch1\thursday\thursday_10450\fracture\Fracture_20260409_115743_1_2.csv | C:\Users\PC\GitHub\Junior_Lab_Repo\OrganizedData\2024_organized\batch1\thursday\thursday_10419\fracture\Fracture_20240404_90813_1_2.csv
70 | 30 | 2026 | NEAT | batch1 | friday | friday_10444 | NEAT_2 | 10444 | 2 | 25.4 | 9.37 | 15.15 | 0.5964567 | 227.3183 | 0.04959691016 | 2.049931 | 0.5164059 | TRUE | C:\Users\PC\GitHub\Junior_Lab_Repo\OrganizedData\2026_organized\batch1\friday\friday_10444\fracture\Fracture_20260410_91307_6_2.csv | C:\Users\PC\GitHub\Junior_Lab_Repo\OrganizedData\2024_organized\batch2\thursday\thursday_10419\fracture\Fracture_20240418_94536_4_2.csv
70 | 30 | 2026 | NEAT | batch1 | friday | friday_10445 | NEAT_2 | 10445 | 2 | 25.4 | 9.8 | 15.15 | 0.5964567 | 317.3261 | 0.1086088 | 2.73605 | 1.081223 | TRUE | C:\Users\PC\GitHub\Junior_Lab_Repo\OrganizedData\2026_organized\batch1\friday\friday_10445\fracture\Fracture_20260410_184209_6_2.csv | C:\Users\PC\GitHub\Junior_Lab_Repo\OrganizedData\2024_organized\batch1\thursday\thursday_10419\fracture\Fracture_20240404_91609_1_2.csv
70 | 30 | 2026 | NEAT | batch1 | friday | friday_10451 | NEAT_2 | 10451 | 2 | 25.4 | 9.83 | 15.15 | 0.5964567 | 316.4891 | 0.1010188 | 2.720505 | 1.002593 | TRUE | C:\Users\PC\GitHub\Junior_Lab_Repo\OrganizedData\2026_organized\batch1\friday\friday_10451\fracture\Fracture_20260410_120941_4_2.csv | C:\Users\PC\GitHub\Junior_Lab_Repo\OrganizedData\2024_organized\batch2\thursday\thursday_10419\fracture\Fracture_20240418_92606_1_2.csv
70 | 30 | 2026 | NEAT | batch1 | friday | friday_10458 | NEAT_2 | 10458 | 2 | 25.4 | 9.92 | 15.15 | 0.5964567 | 336.9447 | 0.05530906 | 2.870062 | 0.5439522 | TRUE | C:\Users\PC\GitHub\Junior_Lab_Repo\OrganizedData\2026_organized\batch1\friday\friday_10458\fracture\Fracture_20260410_162641_3_2.csv | C:\Users\PC\GitHub\Junior_Lab_Repo\OrganizedData\2024_organized\batch2\friday\friday_10420\fracture\Fracture_20240419_131022_1_2.csv
70 | 30 | 2026 | NEAT | batch2 | monday | monday_10446 | NEAT_2 | 10446 | 2 | 25.4 | 9.81 | 15.15 | 0.5964567 | 258.2392 | 0.07567685 | 2.224321 | 0.7526104 | TRUE | C:\Users\PC\GitHub\Junior_Lab_Repo\OrganizedData\2026_organized\batch2\monday\monday_10446\fracture\Fracture_20260420_191241_4_2.csv | C:\Users\PC\GitHub\Junior_Lab_Repo\OrganizedData\2024_organized\batch1\friday\friday_10420\Fracture_20240405_114504.is_tens_Exports\Fracture_20240405_114504_1_2.csv
70 | 30 | 2026 | NEAT | batch2 | monday | monday_10453 | NEAT_2 | 10453 | 2 | 25.4 | 9.18 | 15.15 | 0.5964567 | 277.002 | 0.06911292 | 2.549673 | 0.7345015 | TRUE | C:\Users\PC\GitHub\Junior_Lab_Repo\OrganizedData\2026_organized\batch2\monday\monday_10453\fracture\Fracture_20260420_85027_8_2.csv | C:\Users\PC\GitHub\Junior_Lab_Repo\OrganizedData\2024_organized\batch2\friday\friday_10420\fracture\Fracture_20240419_130423_1_2.csv
70 | 30 | 2026 | NEAT | batch2 | monday | monday_10457 | NEAT_2 | 10457 | 2 | 25.4 | 9.68 | 15.15 | 0.5964567 | 312.1095 | 0.05304751 | 2.724432 | 0.5346454 | TRUE | C:\Users\PC\GitHub\Junior_Lab_Repo\OrganizedData\2026_organized\batch2\monday\monday_10457\fracture\Fracture_20260420_170411_6_2.csv | C:\Users\PC\GitHub\Junior_Lab_Repo\OrganizedData\2024_organized\batch1\friday\friday_10420\Fracture_20240405_114504.is_tens_Exports\Fracture_20240405_114504_3_2.csv
70 | 30 | 2026 | NEAT | batch2 | tuesday | tuesday_10440 | NEAT_2 | 10440 | 2 | 25.4 | 9.49 | 15.15 | 0.5964567 | 265.3015 | 0.1183364 | 2.362206 | 1.216545 | TRUE | C:\Users\PC\GitHub\Junior_Lab_Repo\OrganizedData\2026_organized\batch2\tuesday\tuesday_10440\fracture\Fracture_20260421_174103_3_2.csv | C:\Users\PC\GitHub\Junior_Lab_Repo\OrganizedData\2024_organized\batch2\friday\friday_10420\fracture\Fracture_20240419_130222_1_2.csv
70 | 30 | 2026 | NEAT | batch2 | tuesday | tuesday_10449 | NEAT_2 | 10449 | 2 | 25.4 | 9.92 | 15.15 | 0.5964567 | 335.6685 | 0.06005135686 | 2.859192 | 0.5905916 | TRUE | C:\Users\PC\GitHub\Junior_Lab_Repo\OrganizedData\2026_organized\batch2\tuesday\tuesday_10449\fracture\Fracture_20260421_143605_8_2.csv | C:\Users\PC\GitHub\Junior_Lab_Repo\OrganizedData\2024_organized\batch1\thursday\thursday_10421\fracture\Fracture_20240404_114124_8_2.csv
70 | 30 | 2026 | NEAT | batch2 | tuesday | tuesday_10454 | NEAT_2 | 10454 | 2 | 25.4 | 9.25 | 15.15 | 0.5964567 | 295.3207 | 0.0806430442 | 2.697718 | 0.8505529 | TRUE | C:\Users\PC\GitHub\Junior_Lab_Repo\OrganizedData\2026_organized\batch2\tuesday\tuesday_10454\fracture\Fracture_20260421_115943_5_2.csv | C:\Users\PC\GitHub\Junior_Lab_Repo\OrganizedData\2024_organized\batch2\thursday\thursday_10421\fracture\Fracture_20240418_112559_3_2.csv
70 | 30 | 2026 | NEAT | batch2 | tuesday | tuesday_10456 | NEAT_2 | 10456 | 2 | 25.4 | 10.03 | 15.15 | 0.5964567 | 364.9731 | 0.07662804 | 3.074711 | 0.7453546 | TRUE | C:\Users\PC\GitHub\Junior_Lab_Repo\OrganizedData\2026_organized\batch2\tuesday\tuesday_10456\fracture\Fracture_20260421_92707_3_2.csv | C:\Users\PC\GitHub\Junior_Lab_Repo\OrganizedData\2024_organized\batch1\thursday\thursday_10421\fracture\Fracture_20240404_114124_2_2.csv
70 | 30 | 2026 | NEAT | batch2 | wednesday | wednesday_10442 | NEAT_2 | 10442 | 2 | 25.4 | 10.64 | 15.15 | 0.5964567 | 314.5683 | 0.0695859 | 2.498145 | 0.6380515 | TRUE | C:\Users\PC\GitHub\Junior_Lab_Repo\OrganizedData\2026_organized\batch2\wednesday\wednesday_10442\fracture\Fracture_20260422_170352_5_2.csv | C:\Users\PC\GitHub\Junior_Lab_Repo\OrganizedData\2024_organized\batch2\thursday\thursday_10421\fracture\Fracture_20240418_112559_2_2.csv
70 | 30 | 2026 | NEAT | batch2 | wednesday | wednesday_10443 | NEAT_2 | 10443 | 2 | 25.4 | 10.14 | 14.7 | 0.5787402 | 294.2524 | 0.1163218 | 2.292757 | 1.07211 | TRUE | C:\Users\PC\GitHub\Junior_Lab_Repo\OrganizedData\2026_organized\batch2\wednesday\wednesday_10443\fracture\Fracture_20260422_141258_7_2.csv | C:\Users\PC\GitHub\Junior_Lab_Repo\OrganizedData\2024_organized\batch1\thursday\thursday_10421\fracture\Fracture_20240404_114124_1_2.csv
70 | 30 | 2026 | NEAT | batch2 | wednesday | wednesday_10447 | NEAT_2 | 10447 | 2 | 25.4 | 9.64 | 15.15 | 0.5964567 | 346.4482 | 0.07531445 | 3.036726 | 0.7622148 | TRUE | C:\Users\PC\GitHub\Junior_Lab_Repo\OrganizedData\2026_organized\batch2\wednesday\wednesday_10447\fracture\Fracture_20260422_202534_1_2.csv | C:\Users\PC\GitHub\Junior_Lab_Repo\OrganizedData\2024_organized\batch2\thursday\thursday_10421\fracture\Fracture_20240418_112559_4_2.csv
70 | 30 | 2026 | NEAT | batch2 | thursday | thursday_10441 | NEAT_2 | 10441 | 2 | 25.4 | 10.22 | 15.55 | 0.6122047 | 304.88 | 0.1032423 | 2.683252 | 1.025582 | TRUE | C:\Users\PC\GitHub\Junior_Lab_Repo\OrganizedData\2026_organized\batch2\thursday\thursday_10441\fracture\Fracture_20260423_184148_4_2.csv | C:\Users\PC\GitHub\Junior_Lab_Repo\OrganizedData\2024_organized\batch1\thursday\thursday_10421\fracture\Fracture_20240404_114124_4_2.csv
70 | 30 | 2026 | NEAT | batch2 | thursday | thursday_10448 | NEAT_2 | 10448 | 2 | 25.4 | 10.04 | 15.15 | 0.5964567 | 271.405 | 0.07337981838 | 2.28417 | 0.7130485 | TRUE | C:\Users\PC\GitHub\Junior_Lab_Repo\OrganizedData\2026_organized\batch2\thursday\thursday_10448\fracture\Fracture_20260409_145811_1_2.csv | C:\Users\PC\GitHub\Junior_Lab_Repo\OrganizedData\2024_organized\batch2\thursday\thursday_10421\fracture\Fracture_20240418_112559_7_2.csv
70 | 30 | 2026 | NEAT | batch2 | thursday | thursday_10450 | NEAT_2 | 10450 | 2 | 25.4 | 9.41 | 15.15 | 0.5964567 | 354.0821 | 0.09448585 | 3.179499 | 0.9796102 | TRUE | C:\Users\PC\GitHub\Junior_Lab_Repo\OrganizedData\2026_organized\batch2\thursday\thursday_10450\fracture\Fracture_20260423_113204_7_2.csv | C:\Users\PC\GitHub\Junior_Lab_Repo\OrganizedData\2024_organized\batch1\tuesday\tuesday_10422\fracture\Fracture_20240402_173811_6_2.csv
70 | 30 | 2026 | NEAT | batch2 | thursday | thursday_10452 | NEAT_2 | 10452 | 2 | 25.4 | 9.79 | 15.05 | 0.5925197 | 300.6887 | 0.09944688 | 2.556091 | 0.9814499 | TRUE | C:\Users\PC\GitHub\Junior_Lab_Repo\OrganizedData\2026_organized\batch2\thursday\thursday_10452\fracture\Fracture_20260423_84622_4_2.csv | C:\Users\PC\GitHub\Junior_Lab_Repo\OrganizedData\2024_organized\batch2\tuesday\tuesday_10422\fracture\Fracture_20240416_180236_6_2.csv
70 | 30 | 2026 | NEAT | batch2 | friday | friday_10444 | NEAT_2 | 10444 | 2 | 25.4 | 9.37 | 15.15 | 0.5964567 | 290.0086 | 0.07838173956 | 2.615265 | 0.8161152 | TRUE | C:\Users\PC\GitHub\Junior_Lab_Repo\OrganizedData\2026_organized\batch2\friday\friday_10444\fracture\Fracture_20260424_85221_6_2.csv | C:\Users\PC\GitHub\Junior_Lab_Repo\OrganizedData\2024_organized\batch1\tuesday\tuesday_10422\fracture\Fracture_20240402_173811_1_2.csv
70 | 30 | 2026 | NEAT | batch2 | friday | friday_10445 | NEAT_2 | 10445 | 2 | 25.4 | 9.8 | 15.15 | 0.5964567 | 312.1971 | 0.04840608562 | 2.691827 | 0.4818923 | TRUE | C:\Users\PC\GitHub\Junior_Lab_Repo\OrganizedData\2026_organized\batch2\friday\friday_10445\fracture\Fracture_20260424_181359_4_2.csv | C:\Users\PC\GitHub\Junior_Lab_Repo\OrganizedData\2024_organized\batch2\tuesday\tuesday_10422\fracture\Fracture_20240416_180236_1_2.csv
70 | 30 | 2026 | NEAT | batch2 | friday | friday_10451 | NEAT_2 | 10451 | 2 | 25.4 | 9.83 | 15.15 | 0.5964567 | 301.4351 | 0.1082663 | 2.591103 | 1.074524 | TRUE | C:\Users\PC\GitHub\Junior_Lab_Repo\OrganizedData\2026_organized\batch2\friday\friday_10451\fracture\Fracture_20260424_120102_8_2.csv | C:\Users\PC\GitHub\Junior_Lab_Repo\OrganizedData\2024_organized\batch1\tuesday\tuesday_10422\fracture\Fracture_20240402_173811_8_2.csv
70 | 30 | 2026 | NEAT | batch2 | friday | friday_10458 | NEAT_2 | 10458 | 2 | 25.4 | 9.92 | 15.15 | 0.5964567 | 255.5583 | 0.06531421125 | 2.176821 | 0.6423506 | TRUE | C:\Users\PC\GitHub\Junior_Lab_Repo\OrganizedData\2026_organized\batch2\friday\friday_10458\fracture\Fracture_20260424_151606_6_2.csv | C:\Users\PC\GitHub\Junior_Lab_Repo\OrganizedData\2024_organized\batch2\tuesday\tuesday_10422\fracture\Fracture_20240416_180236_3_2.csv
70 | 30 | 2026 | NEAT | batch1 | monday | monday_10453 | NEAT_3 | 10453 | 3 | 25.4 | 10.72 | 15.35 | 0.6043307 | 272.9454 | 0.07502775669 | 2.218943 | 0.6964038 | TRUE | C:\Users\PC\GitHub\Junior_Lab_Repo\OrganizedData\2026_organized\batch1\monday\monday_10453\fracture\Fracture_20260406_91742_3_2.csv | C:\Users\PC\GitHub\Junior_Lab_Repo\OrganizedData\2024_organized\batch1\tuesday\tuesday_10422\fracture\Fracture_20240402_173811_3_2.csv
70 | 30 | 2026 | NEAT | batch1 | monday | monday_10457 | NEAT_3 | 10457 | 3 | 25.4 | 9.99 | 15.05 | 0.5925197 | 271.0029 | 0.07406585 | 2.257617 | 0.7163284 | TRUE | C:\Users\PC\GitHub\Junior_Lab_Repo\OrganizedData\2026_organized\batch1\monday\monday_10457\fracture\Fracture_20260406_171519_7_2.csv | C:\Users\PC\GitHub\Junior_Lab_Repo\OrganizedData\2024_organized\batch2\tuesday\tuesday_10422\fracture\Fracture_20240416_180236_2_2.csv
70 | 30 | 2026 | NEAT | batch1 | tuesday | tuesday_10440 | NEAT_3 | 10440 | 3 | 25.4 | 9.46 | 15.35 | 0.6043307 | 236.6089 | 0.0364199093 | 2.179742 | 0.3830731 | TRUE | C:\Users\PC\GitHub\Junior_Lab_Repo\OrganizedData\2026_organized\batch1\tuesday\tuesday_10440\fracture\Fracture_20260407_182625_7_2.csv | C:\Users\PC\GitHub\Junior_Lab_Repo\OrganizedData\2024_organized\batch2\thursday\thursday_10423\fracture\Fracture_20240418_183839_6_2.csv
70 | 30 | 2026 | NEAT | batch1 | tuesday | tuesday_10449 | NEAT_3 | 10449 | 3 | 25.4 | 11.16 | 15.45 | 0.6082677 | 239.9129 | 0.06608813 | 1.903162 | 0.5951633 | TRUE | C:\Users\PC\GitHub\Junior_Lab_Repo\OrganizedData\2026_organized\batch1\tuesday\tuesday_10449\fracture\Fracture_20260407_152303_4_2.csv | C:\Users\PC\GitHub\Junior_Lab_Repo\OrganizedData\2024_organized\batch1\thursday\thursday_10423\Fracture_20240404_180435.is_tens_Exports\Fracture_20240404_180435_7_2.csv
70 | 30 | 2026 | NEAT | batch1 | wednesday | wednesday_10442 | NEAT_3 | 10442 | 3 | 25.4 | 10.34 | 15.05 | 0.5925197 | 241.474 | 0.08997801686 | 1.943532 | 0.8407668 | TRUE | C:\Users\PC\GitHub\Junior_Lab_Repo\OrganizedData\2026_organized\batch1\wednesday\wednesday_10442\fracture\Fracture_20260408_173538_2_2.csv | C:\Users\PC\GitHub\Junior_Lab_Repo\OrganizedData\2024_organized\batch2\thursday\thursday_10423\fracture\Fracture_20240418_183839_4_2.csv
70 | 30 | 2026 | NEAT | batch1 | wednesday | wednesday_10443 | NEAT_3 | 10443 | 3 | 25.4 | 10.38 | 14.5 | 0.5708661 | 273.4679 | 0.08665714 | 2.022337 | 0.7659149 | TRUE | C:\Users\PC\GitHub\Junior_Lab_Repo\OrganizedData\2026_organized\batch1\wednesday\wednesday_10443\fracture\Fracture_20260408_150444_7_2.csv | C:\Users\PC\GitHub\Junior_Lab_Repo\OrganizedData\2024_organized\batch2\thursday\thursday_10423\fracture\Fracture_20240418_183839_5_2.csv
70 | 30 | 2026 | NEAT | batch1 | wednesday | wednesday_10447 | NEAT_3 | 10447 | 3 | 25.4 | 10.47 | 15.35 | 0.6043307 | 282.5262 | 0.08818133279 | 2.351675 | 0.8380384 | TRUE | C:\Users\PC\GitHub\Junior_Lab_Repo\OrganizedData\2026_organized\batch1\wednesday\wednesday_10447\fracture\Fracture_20260408_203829_1_2.csv | C:\Users\PC\GitHub\Junior_Lab_Repo\OrganizedData\2024_organized\batch1\thursday\thursday_10423\Fracture_20240404_180435.is_tens_Exports\Fracture_20240404_180435_5_2.csv
70 | 30 | 2026 | NEAT | batch1 | thursday | thursday_10441 | NEAT_3 | 10441 | 3 | 25.4 | 10.32 | 15.25 | 0.6003937 | 237.9024 | 0.06960888802 | 1.978051 | 0.6645367 | TRUE | C:\Users\PC\GitHub\Junior_Lab_Repo\OrganizedData\2026_organized\batch1\thursday\thursday_10441\fracture\Fracture_20260409_180250_3_2.csv | C:\Users\PC\GitHub\Junior_Lab_Repo\OrganizedData\2024_organized\batch2\thursday\thursday_10423\fracture\Fracture_20240418_183839_8_2.csv
70 | 30 | 2026 | NEAT | batch1 | thursday | thursday_10448 | NEAT_3 | 10448 | 3 | 25.4 | 9.69 | 15.35 | 0.6043307 | 237.2182 | 0.08111360208 | 2.133484 | 0.8329211 | TRUE | C:\Users\PC\GitHub\Junior_Lab_Repo\OrganizedData\2026_organized\batch1\thursday\thursday_10448\fracture\Fracture_20260409_144947_1_2.csv | C:\Users\PC\GitHub\Junior_Lab_Repo\OrganizedData\2024_organized\batch1\wednesday\wednesday_10424\fracture\Fracture_20240403_170753_3_2.csv
70 | 30 | 2026 | NEAT | batch1 | thursday | thursday_10450 | NEAT_3 | 10450 | 3 | 25.4 | 10.36 | 15.05 | 0.5925197 | 348.4246 | 0.07401927346 | 2.798922 | 0.6903109 | TRUE | C:\Users\PC\GitHub\Junior_Lab_Repo\OrganizedData\2026_organized\batch1\thursday\thursday_10450\fracture\Fracture_20260409_115743_3_2.csv | C:\Users\PC\GitHub\Junior_Lab_Repo\OrganizedData\2024_organized\batch2\wednesday\wednesday_10424\fracture\Fracture_20240417_175036_1_2.csv
70 | 30 | 2026 | NEAT | batch1 | friday | friday_10444 | NEAT_3 | 10444 | 3 | 25.4 | 9.62 | 15.05 | 0.5925197 | 193.4436 | 0.05390451 | 1.673482 | 0.5413893 | TRUE | C:\Users\PC\GitHub\Junior_Lab_Repo\OrganizedData\2026_organized\batch1\friday\friday_10444\fracture\Fracture_20260410_91307_5_2.csv | C:\Users\PC\GitHub\Junior_Lab_Repo\OrganizedData\2024_organized\batch1\wednesday\wednesday_10424\fracture\Fracture_20240403_170753_5_2.csv
70 | 30 | 2026 | NEAT | batch1 | friday | friday_10445 | NEAT_3 | 10445 | 3 | 25.4 | 9.58 | 15.35 | 0.6043307 | 289.9022 | 0.04860756 | 2.63725 | 0.5048615 | TRUE | C:\Users\PC\GitHub\Junior_Lab_Repo\OrganizedData\2026_organized\batch1\friday\friday_10445\fracture\Fracture_20260410_184209_7_2.csv | C:\Users\PC\GitHub\Junior_Lab_Repo\OrganizedData\2024_organized\batch2\wednesday\wednesday_10424\fracture\Fracture_20240417_175036_2_2.csv
70 | 30 | 2026 | NEAT | batch1 | friday | friday_10451 | NEAT_3 | 10451 | 3 | 25.4 | 9.69 | 15.35 | 0.6043307 | 300.083 | 0.09217396 | 2.698875 | 0.9464952 | TRUE | C:\Users\PC\GitHub\Junior_Lab_Repo\OrganizedData\2026_organized\batch1\friday\friday_10451\fracture\Fracture_20260410_120941_8_2.csv | C:\Users\PC\GitHub\Junior_Lab_Repo\OrganizedData\2024_organized\batch1\wednesday\wednesday_10424\fracture\Fracture_20240403_170753_1_2.csv
70 | 30 | 2026 | NEAT | batch1 | friday | friday_10458 | NEAT_3 | 10458 | 3 | 25.4 | 9.71 | 15.05 | 0.5925197 | 303.6533 | 0.05378394733 | 2.602559 | 0.5351716 | TRUE | C:\Users\PC\GitHub\Junior_Lab_Repo\OrganizedData\2026_organized\batch1\friday\friday_10458\fracture\Fracture_20260410_162641_7_2.csv | C:\Users\PC\GitHub\Junior_Lab_Repo\OrganizedData\2024_organized\batch2\wednesday\wednesday_10424\fracture\Fracture_20240417_175036_8_2.csv
70 | 30 | 2026 | NEAT | batch2 | monday | monday_10446 | NEAT_3 | 10446 | 3 | 25.4 | 10.01 | 15.45 | 0.6082677 | 185.3581 | 0.05268137 | 1.639321 | 0.5289321 | TRUE | C:\Users\PC\GitHub\Junior_Lab_Repo\OrganizedData\2026_organized\batch2\monday\monday_10446\fracture\Fracture_20260420_191241_6_2.csv | C:\Users\PC\GitHub\Junior_Lab_Repo\OrganizedData\2024_organized\batch1\wednesday\wednesday_10424\fracture\Fracture_20240403_170753_7_2.csv
70 | 30 | 2026 | NEAT | batch2 | monday | monday_10453 | NEAT_3 | 10453 | 3 | 25.4 | 10.72 | 15.35 | 0.6043307 | 235.7509 | 0.04222428579 | 1.916566 | 0.3919236 | TRUE | C:\Users\PC\GitHub\Junior_Lab_Repo\OrganizedData\2026_organized\batch2\monday\monday_10453\fracture\Fracture_20260420_85027_5_2.csv | C:\Users\PC\GitHub\Junior_Lab_Repo\OrganizedData\2024_organized\batch2\wednesday\wednesday_10424\fracture\Fracture_20240417_175036_3_2.csv
70 | 30 | 2026 | NEAT | batch2 | monday | monday_10457 | NEAT_3 | 10457 | 3 | 25.4 | 9.99 | 15.05 | 0.5925197 | 286.2813 | 0.05728553 | 2.384895 | 0.5540374 | TRUE | C:\Users\PC\GitHub\Junior_Lab_Repo\OrganizedData\2026_organized\batch2\monday\monday_10457\fracture\Fracture_20260420_170411_5_2.csv | C:\Users\PC\GitHub\Junior_Lab_Repo\OrganizedData\2024_organized\batch1\wednesday\wednesday_10425\fracture\Fracture_20240403_144224_8_2.csv
70 | 30 | 2026 | NEAT | batch2 | tuesday | tuesday_10440 | NEAT_3 | 10440 | 3 | 25.4 | 9.46 | 15.35 | 0.6043307 | 235.3747 | 0.05910586139 | 2.168372 | 0.6216892 | TRUE | C:\Users\PC\GitHub\Junior_Lab_Repo\OrganizedData\2026_organized\batch2\tuesday\tuesday_10440\fracture\Fracture_20260421_174103_4_2.csv | C:\Users\PC\GitHub\Junior_Lab_Repo\OrganizedData\2024_organized\batch2\wednesday\wednesday_10425\fracture\Fracture_20240417_141803_5_2.csv
70 | 30 | 2026 | NEAT | batch2 | tuesday | tuesday_10449 | NEAT_3 | 10449 | 3 | 25.4 | 11.16 | 15.45 | 0.6082677 | 273.1319 | 0.06869256 | 2.166679 | 0.6186179 | TRUE | C:\Users\PC\GitHub\Junior_Lab_Repo\OrganizedData\2026_organized\batch2\tuesday\tuesday_10449\fracture\Fracture_20260421_143605_3_2.csv | C:\Users\PC\GitHub\Junior_Lab_Repo\OrganizedData\2024_organized\batch1\wednesday\wednesday_10425\fracture\Fracture_20240403_144224_7_2.csv
70 | 30 | 2026 | NEAT | batch2 | tuesday | tuesday_10454 | NEAT_3 | 10454 | 3 | 25.4 | 9.49 | 15.05 | 0.5925197 | 222.5174 | 0.05383345523 | 1.95137 | 0.5480822 | TRUE | C:\Users\PC\GitHub\Junior_Lab_Repo\OrganizedData\2026_organized\batch2\tuesday\tuesday_10454\fracture\Fracture_20260421_115943_2_2.csv | C:\Users\PC\GitHub\Junior_Lab_Repo\OrganizedData\2024_organized\batch2\wednesday\wednesday_10425\fracture\Fracture_20240417_141803_2_2.csv
70 | 30 | 2026 | NEAT | batch2 | tuesday | tuesday_10456 | NEAT_3 | 10456 | 3 | 25.4 | 10.07 | 15.35 | 0.6043307 | 205.3015 | 0.037657 | 1.776756 | 0.3720918 | TRUE | C:\Users\PC\GitHub\Junior_Lab_Repo\OrganizedData\2026_organized\batch2\tuesday\tuesday_10456\fracture\Fracture_20260421_92707_7_2.csv | C:\Users\PC\GitHub\Junior_Lab_Repo\OrganizedData\2024_organized\batch1\wednesday\wednesday_10425\fracture\Fracture_20240403_144224_1_2.csv
70 | 30 | 2026 | NEAT | batch2 | wednesday | wednesday_10442 | NEAT_3 | 10442 | 3 | 25.4 | 10.34 | 15.05 | 0.5925197 | 284.3563 | 0.07711435 | 2.288675 | 0.7205669 | TRUE | C:\Users\PC\GitHub\Junior_Lab_Repo\OrganizedData\2026_organized\batch2\wednesday\wednesday_10442\fracture\Fracture_20260422_170352_6_2.csv | C:\Users\PC\GitHub\Junior_Lab_Repo\OrganizedData\2024_organized\batch2\wednesday\wednesday_10425\fracture\Fracture_20240417_141803_1_2.csv
70 | 30 | 2026 | NEAT | batch2 | wednesday | wednesday_10443 | NEAT_3 | 10443 | 3 | 25.4 | 10.38 | 14.5 | 0.5708661 | 291.9249 | 0.07683588693 | 2.15883 | 0.6791102 | TRUE | C:\Users\PC\GitHub\Junior_Lab_Repo\OrganizedData\2026_organized\batch2\wednesday\wednesday_10443\fracture\Fracture_20260422_141258_6_2.csv | C:\Users\PC\GitHub\Junior_Lab_Repo\OrganizedData\2024_organized\batch1\wednesday\wednesday_10425\fracture\Fracture_20240403_144224_5_2.csv
70 | 30 | 2026 | NEAT | batch2 | wednesday | wednesday_10447 | NEAT_3 | 10447 | 3 | 25.4 | 10.47 | 15.35 | 0.6043307 | 325.553 | 0.05233375 | 2.709819 | 0.4973581 | TRUE | C:\Users\PC\GitHub\Junior_Lab_Repo\OrganizedData\2026_organized\batch2\wednesday\wednesday_10447\fracture\Fracture_20260422_202154_1_2.csv | C:\Users\PC\GitHub\Junior_Lab_Repo\OrganizedData\2024_organized\batch2\wednesday\wednesday_10425\fracture\Fracture_20240417_141803_7_2.csv
70 | 30 | 2026 | NEAT | batch2 | thursday | thursday_10441 | NEAT_3 | 10441 | 3 | 25.4 | 10.32 | 15.25 | 0.6003937 | 288.7825 | 0.05796615682 | 2.401096 | 0.5533868 | TRUE | C:\Users\PC\GitHub\Junior_Lab_Repo\OrganizedData\2026_organized\batch2\thursday\thursday_10441\fracture\Fracture_20260423_184148_7_2.csv | C:\Users\PC\GitHub\Junior_Lab_Repo\OrganizedData\2024_organized\batch1\monday\monday_10428\fracture\Fracture_20240401_193229_1_2.csv
70 | 30 | 2026 | NEAT | batch2 | thursday | thursday_10448 | NEAT_3 | 10448 | 3 | 25.4 | 9.69 | 15.35 | 0.6043307 | 237.2182 | 0.08111360208 | 2.133484 | 0.8329211 | TRUE | C:\Users\PC\GitHub\Junior_Lab_Repo\OrganizedData\2026_organized\batch2\thursday\thursday_10448\fracture\Fracture_20260409_144947_1_2.csv | C:\Users\PC\GitHub\Junior_Lab_Repo\OrganizedData\2024_organized\batch2\monday\monday_10428\fracture\Fracture_20240415_192460_3_2.csv
70 | 30 | 2026 | NEAT | batch2 | thursday | thursday_10450 | NEAT_3 | 10450 | 3 | 25.4 | 10.36 | 15.05 | 0.5925197 | 230.8443 | 0.06816810548 | 1.854391 | 0.6357423 | TRUE | C:\Users\PC\GitHub\Junior_Lab_Repo\OrganizedData\2026_organized\batch2\thursday\thursday_10450\fracture\Fracture_20260423_113204_5_2.csv | C:\Users\PC\GitHub\Junior_Lab_Repo\OrganizedData\2024_organized\batch1\monday\monday_10428\fracture\Fracture_20240401_193229_8_2.csv
70 | 30 | 2026 | NEAT | batch2 | thursday | thursday_10452 | NEAT_3 | 10452 | 3 | 25.4 | 9.51 | 15.25 | 0.6003937 | 269.9153 | 0.0601830509 | 2.435372 | 0.6234873 | TRUE | C:\Users\PC\GitHub\Junior_Lab_Repo\OrganizedData\2026_organized\batch2\thursday\thursday_10452\fracture\Fracture_20260423_84622_5_2.csv | C:\Users\PC\GitHub\Junior_Lab_Repo\OrganizedData\2024_organized\batch2\monday\monday_10428\fracture\Fracture_20240415_192460_6_2.csv
70 | 30 | 2026 | NEAT | batch2 | friday | friday_10444 | NEAT_3 | 10444 | 3 | 25.4 | 9.62 | 15.05 | 0.5925197 | 129.9191 | 0.02338266 | 1.123931 | 0.2348435 | TRUE | C:\Users\PC\GitHub\Junior_Lab_Repo\OrganizedData\2026_organized\batch2\friday\friday_10444\fracture\Fracture_20260424_85221_4_2.csv | C:\Users\PC\GitHub\Junior_Lab_Repo\OrganizedData\2024_organized\batch1\monday\monday_10428\fracture\Fracture_20240401_193229_3_2.csv
70 | 30 | 2026 | NEAT | batch2 | friday | friday_10445 | NEAT_3 | 10445 | 3 | 25.4 | 9.58 | 15.35 | 0.6043307 | 278.9294 | 0.08958392 | 2.53743 | 0.9304617 | TRUE | C:\Users\PC\GitHub\Junior_Lab_Repo\OrganizedData\2026_organized\batch2\friday\friday_10445\fracture\Fracture_20260424_181359_5_2.csv | C:\Users\PC\GitHub\Junior_Lab_Repo\OrganizedData\2024_organized\batch2\monday\monday_10428\fracture\Fracture_20240415_192460_4_2.csv
70 | 30 | 2026 | NEAT | batch2 | friday | friday_10451 | NEAT_3 | 10451 | 3 | 25.4 | 9.69 | 15.35 | 0.6043307 | 278.7586 | 0.08232828575 | 2.507089 | 0.8453941 | TRUE | C:\Users\PC\GitHub\Junior_Lab_Repo\OrganizedData\2026_organized\batch2\friday\friday_10451\fracture\Fracture_20260424_120102_1_2.csv | C:\Users\PC\GitHub\Junior_Lab_Repo\OrganizedData\2024_organized\batch1\monday\monday_10428\fracture\Fracture_20240401_193229_5_2.csv
70 | 30 | 2026 | NEAT | batch2 | friday | friday_10458 | NEAT_3 | 10458 | 3 | 25.4 | 9.71 | 15.05 | 0.5925197 | 239.4654 | 0.09155181825 | 2.052416 | 0.910977 | TRUE | C:\Users\PC\GitHub\Junior_Lab_Repo\OrganizedData\2026_organized\batch2\friday\friday_10458\fracture\Fracture_20260424_151606_8_2.csv | C:\Users\PC\GitHub\Junior_Lab_Repo\OrganizedData\2024_organized\batch2\monday\monday_10428\fracture\Fracture_20240415_192460_2_2.csv
70 | 30 | 2026 | NEAT | batch1 | monday | monday_10453 | NEAT_4 | 10453 | 4 | 25.4 | 10.74 | 15.25 | 0.6003937 | 206.8675 | 0.07512633904 | 1.652747 | 0.6891629 | TRUE | C:\Users\PC\GitHub\Junior_Lab_Repo\OrganizedData\2026_organized\batch1\monday\monday_10453\fracture\Fracture_20260406_91742_4_2.csv | C:\Users\PC\GitHub\Junior_Lab_Repo\OrganizedData\2024_organized\batch2\thursday\thursday_10430\fracture\Fracture_20240418_144330_4_2.csv
70 | 30 | 2026 | NEAT | batch1 | monday | monday_10457 | NEAT_4 | 10457 | 4 | 25.4 | 10 | 14.85 | 0.5846457 | 238.4434 | 0.08442943 | 1.925888 | 0.800279 | TRUE | C:\Users\PC\GitHub\Junior_Lab_Repo\OrganizedData\2026_organized\batch1\monday\monday_10457\fracture\Fracture_20260406_171519_2_2.csv | C:\Users\PC\GitHub\Junior_Lab_Repo\OrganizedData\2024_organized\batch2\thursday\thursday_10430\fracture\Fracture_20240418_144330_2_2.csv
70 | 30 | 2026 | NEAT | batch1 | tuesday | tuesday_10440 | NEAT_4 | 10440 | 4 | 25.4 | 9.34 | 15.25 | 0.6003937 | 199.1216 | 0.03414942273 | 1.829321 | 0.3602222 | TRUE | C:\Users\PC\GitHub\Junior_Lab_Repo\OrganizedData\2026_organized\batch1\tuesday\tuesday_10440\fracture\Fracture_20260407_182625_1_2.csv | C:\Users\PC\GitHub\Junior_Lab_Repo\OrganizedData\2024_organized\batch2\thursday\thursday_10430\fracture\Fracture_20240418_144330_5_2.csv
70 | 30 | 2026 | NEAT | batch1 | tuesday | tuesday_10449 | NEAT_4 | 10449 | 4 | 25.4 | 10.28 | 15.05 | 0.5925197 | 156.0707 | 0.03971715 | 1.263485 | 0.3732885 | TRUE | C:\Users\PC\GitHub\Junior_Lab_Repo\OrganizedData\2026_organized\batch1\tuesday\tuesday_10449\fracture\Fracture_20260407_152303_3_2.csv | C:\Users\PC\GitHub\Junior_Lab_Repo\OrganizedData\2024_organized\batch2\thursday\thursday_10430\fracture\Fracture_20240418_144330_8_2.csv
70 | 30 | 2026 | NEAT | batch1 | wednesday | wednesday_10442 | NEAT_4 | 10442 | 4 | 25.4 | 10.1 | 14.85 | 0.5846457 | 210.6229 | 0.04614369755 | 1.68434 | 0.4330505 | TRUE | C:\Users\PC\GitHub\Junior_Lab_Repo\OrganizedData\2026_organized\batch1\wednesday\wednesday_10442\fracture\Fracture_20260408_173538_4_2.csv | C:\Users\PC\GitHub\Junior_Lab_Repo\OrganizedData\2024_organized\batch1\tuesday\tuesday_10431\fracture\Fracture_20240402_150850_5_2.csv
70 | 30 | 2026 | NEAT | batch1 | wednesday | wednesday_10443 | NEAT_4 | 10443 | 4 | 25.4 | 9.38 | 15.05 | 0.5925197 | 266.9462 | 0.05666875 | 2.368442 | 0.5837144 | TRUE | C:\Users\PC\GitHub\Junior_Lab_Repo\OrganizedData\2026_organized\batch1\wednesday\wednesday_10443\fracture\Fracture_20260408_150444_8_2.csv | C:\Users\PC\GitHub\Junior_Lab_Repo\OrganizedData\2024_organized\batch2\tuesday\tuesday_10431\fracture\Fracture_20240416_150238_7_2.csv
70 | 30 | 2026 | NEAT | batch1 | wednesday | wednesday_10447 | NEAT_4 | 10447 | 4 | 25.4 | 9.53 | 15.25 | 0.6003937 | 232.1033 | 0.06120617333 | 2.08981 | 0.632756 | TRUE | C:\Users\PC\GitHub\Junior_Lab_Repo\OrganizedData\2026_organized\batch1\wednesday\wednesday_10447\fracture\Fracture_20260408_203116_1_2.csv | C:\Users\PC\GitHub\Junior_Lab_Repo\OrganizedData\2024_organized\batch1\tuesday\tuesday_10431\fracture\Fracture_20240402_150850_7_2.csv
70 | 30 | 2026 | NEAT | batch1 | thursday | thursday_10441 | NEAT_4 | 10441 | 4 | 25.4 | 10.42 | 14.95 | 0.5885827 | 184.1521 | 0.0439915456 | 1.448833 | 0.4040036 | TRUE | C:\Users\PC\GitHub\Junior_Lab_Repo\OrganizedData\2026_organized\batch1\thursday\thursday_10441\fracture\Fracture_20260409_180250_1_2.csv | C:\Users\PC\GitHub\Junior_Lab_Repo\OrganizedData\2024_organized\batch2\tuesday\tuesday_10431\fracture\Fracture_20240416_150238_1_2.csv
70 | 30 | 2026 | NEAT | batch1 | thursday | thursday_10448 | NEAT_4 | 10448 | 4 | 25.4 | 10.71 | 15.25 | 0.6003937 | 146.6091 | 0.01878447 | 1.174599 | 0.1727999 | TRUE | C:\Users\PC\GitHub\Junior_Lab_Repo\OrganizedData\2026_organized\batch1\thursday\thursday_10448\fracture\Fracture_20260409_150948_1_2.csv | C:\Users\PC\GitHub\Junior_Lab_Repo\OrganizedData\2024_organized\batch1\tuesday\tuesday_10431\fracture\Fracture_20240402_150850_3_2.csv
70 | 30 | 2026 | NEAT | batch1 | thursday | thursday_10450 | NEAT_4 | 10450 | 4 | 25.4 | 9.89 | 14.85 | 0.5846457 | 341.6268 | 0.07790481702 | 2.789981 | 0.7466474 | TRUE | C:\Users\PC\GitHub\Junior_Lab_Repo\OrganizedData\2026_organized\batch1\thursday\thursday_10450\fracture\Fracture_20260409_115743_8_2.csv | C:\Users\PC\GitHub\Junior_Lab_Repo\OrganizedData\2024_organized\batch2\tuesday\tuesday_10431\fracture\Fracture_20240416_150238_8_2.csv
70 | 30 | 2026 | NEAT | batch1 | friday | friday_10445 | NEAT_4 | 10445 | 4 | 25.4 | 9.33 | 15.25 | 0.6003937 | 263.8212 | 0.0627979 | 2.426311 | 0.6631281 | TRUE | C:\Users\PC\GitHub\Junior_Lab_Repo\OrganizedData\2026_organized\batch1\friday\friday_10445\fracture\Fracture_20260410_184209_5_2.csv | C:\Users\PC\GitHub\Junior_Lab_Repo\OrganizedData\2024_organized\batch1\tuesday\tuesday_10431\fracture\Fracture_20240402_150850_8_2.csv
70 | 30 | 2026 | NEAT | batch1 | friday | friday_10451 | NEAT_4 | 10451 | 4 | 25.4 | 10.32 | 15.25 | 0.6003937 | 301.0502 | 0.05707045058 | 2.503096 | 0.5448357 | TRUE | C:\Users\PC\GitHub\Junior_Lab_Repo\OrganizedData\2026_organized\batch1\friday\friday_10451\fracture\Fracture_20260410_120941_6_2.csv | C:\Users\PC\GitHub\Junior_Lab_Repo\OrganizedData\2024_organized\batch2\tuesday\tuesday_10431\fracture\Fracture_20240416_150238_5_2.csv
70 | 30 | 2026 | NEAT | batch2 | monday | monday_10453 | NEAT_4 | 10453 | 4 | 25.4 | 10.74 | 15.25 | 0.6003937 | 96.5144 | 0.01833151 | 0.7710919 | 0.168162 | TRUE | C:\Users\PC\GitHub\Junior_Lab_Repo\OrganizedData\2026_organized\batch2\monday\monday_10453\fracture\Fracture_20260420_85027_4_2.csv | C:\Users\PC\GitHub\Junior_Lab_Repo\OrganizedData\2024_organized\batch1\monday\monday_10432\fracture\Fracture_20240401_92159_1_2.csv
70 | 30 | 2026 | NEAT | batch2 | monday | monday_10457 | NEAT_4 | 10457 | 4 | 25.4 | 10 | 14.85 | 0.5846457 | 247.2611 | 0.06136573 | 1.997108 | 0.5816657 | TRUE | C:\Users\PC\GitHub\Junior_Lab_Repo\OrganizedData\2026_organized\batch2\monday\monday_10457\fracture\Fracture_20260420_170411_2_2.csv | C:\Users\PC\GitHub\Junior_Lab_Repo\OrganizedData\2024_organized\batch2\monday\monday_10432\fracture\Fracture_20240415_91957_4_2.csv
70 | 30 | 2026 | NEAT | batch2 | tuesday | tuesday_10440 | NEAT_4 | 10440 | 4 | 25.4 | 9.34 | 15.25 | 0.6003937 | 212.6341 | 0.06741852063 | 1.953459 | 0.7111583 | TRUE | C:\Users\PC\GitHub\Junior_Lab_Repo\OrganizedData\2026_organized\batch2\tuesday\tuesday_10440\fracture\Fracture_20260421_174103_1_2.csv | C:\Users\PC\GitHub\Junior_Lab_Repo\OrganizedData\2024_organized\batch1\monday\monday_10432\fracture\Fracture_20240401_90926_3_2.csv
70 | 30 | 2026 | NEAT | batch2 | tuesday | tuesday_10449 | NEAT_4 | 10449 | 4 | 25.4 | 10.28 | 15.05 | 0.5925197 | 192.1789 | 0.0335471691 | 1.555802 | 0.3152989 | TRUE | C:\Users\PC\GitHub\Junior_Lab_Repo\OrganizedData\2026_organized\batch2\tuesday\tuesday_10449\fracture\Fracture_20260421_143605_1_2.csv | C:\Users\PC\GitHub\Junior_Lab_Repo\OrganizedData\2024_organized\batch2\monday\monday_10432\fracture\Fracture_20240415_91957_5_2.csv
70 | 30 | 2026 | NEAT | batch2 | tuesday | tuesday_10454 | NEAT_4 | 10454 | 4 | 25.4 | 10.02 | 14.85 | 0.5846457 | 132.1548 | 0.02452972327 | 1.065273 | 0.2320451 | TRUE | C:\Users\PC\GitHub\Junior_Lab_Repo\OrganizedData\2026_organized\batch2\tuesday\tuesday_10454\fracture\Fracture_20260421_115943_3_2.csv | C:\Users\PC\GitHub\Junior_Lab_Repo\OrganizedData\2024_organized\batch1\monday\monday_10432\fracture\Fracture_20240401_92159_2_2.csv
70 | 30 | 2026 | NEAT | batch2 | wednesday | wednesday_10442 | NEAT_4 | 10442 | 4 | 25.4 | 10.1 | 14.85 | 0.5846457 | 116.0525 | 0.01981454792 | 0.9280659 | 0.1859561 | TRUE | C:\Users\PC\GitHub\Junior_Lab_Repo\OrganizedData\2026_organized\batch2\wednesday\wednesday_10442\fracture\Fracture_20260422_170352_1_2.csv | C:\Users\PC\GitHub\Junior_Lab_Repo\OrganizedData\2024_organized\batch2\monday\monday_10432\fracture\Fracture_20240415_91957_7_2.csv
70 | 30 | 2026 | NEAT | batch2 | wednesday | wednesday_10443 | NEAT_4 | 10443 | 4 | 25.4 | 9.38 | 15.05 | 0.5925197 | 220.3879 | 0.04164850025 | 1.95536 | 0.4289989 | TRUE | C:\Users\PC\GitHub\Junior_Lab_Repo\OrganizedData\2026_organized\batch2\wednesday\wednesday_10443\fracture\Fracture_20260422_141258_1_2.csv | C:\Users\PC\GitHub\Junior_Lab_Repo\OrganizedData\2024_organized\batch1\monday\monday_10432\fracture\Fracture_20240401_90926_2_2.csv
70 | 30 | 2026 | NEAT | batch2 | wednesday | wednesday_10447 | NEAT_4 | 10447 | 4 | 25.4 | 9.53 | 15.25 | 0.6003937 | 309.5091 | 0.1333051 | 2.786755 | 1.378122 | TRUE | C:\Users\PC\GitHub\Junior_Lab_Repo\OrganizedData\2026_organized\batch2\wednesday\wednesday_10447\fracture\Fracture_20260422_203122_1_2.csv | C:\Users\PC\GitHub\Junior_Lab_Repo\OrganizedData\2024_organized\batch2\monday\monday_10432\fracture\Fracture_20240415_91957_2_2.csv
70 | 30 | 2026 | NEAT | batch2 | thursday | thursday_10441 | NEAT_4 | 10441 | 4 | 25.4 | 10.42 | 14.95 | 0.5885827 | 246.22 | 0.075405997 | 1.937158 | 0.6925033 | TRUE | C:\Users\PC\GitHub\Junior_Lab_Repo\OrganizedData\2026_organized\batch2\thursday\thursday_10441\fracture\Fracture_20260423_184148_3_2.csv | C:\Users\PC\GitHub\Junior_Lab_Repo\OrganizedData\2024_organized\batch2\friday\friday_10434\fracture\Fracture_20240419_151460_5_2.csv
70 | 30 | 2026 | NEAT | batch2 | thursday | thursday_10448 | NEAT_4 | 10448 | 4 | 25.4 | 10.71 | 15.25 | 0.6003937 | 146.6091 | 0.01878447 | 1.174599 | 0.1727999 | TRUE | C:\Users\PC\GitHub\Junior_Lab_Repo\OrganizedData\2026_organized\batch2\thursday\thursday_10448\fracture\Fracture_20260409_150948_1_2.csv | C:\Users\PC\GitHub\Junior_Lab_Repo\OrganizedData\2024_organized\batch1\friday\friday_10434\Fracture_20240405_154123.is_tens_Exports\Fracture_20240405_154123_3_2.csv
70 | 30 | 2026 | NEAT | batch2 | thursday | thursday_10450 | NEAT_4 | 10450 | 4 | 25.4 | 9.89 | 14.85 | 0.5846457 | 143.6729 | 0.03293857 | 1.173341 | 0.3156865 | TRUE | C:\Users\PC\GitHub\Junior_Lab_Repo\OrganizedData\2026_organized\batch2\thursday\thursday_10450\fracture\Fracture_20260423_113204_1_2.csv | C:\Users\PC\GitHub\Junior_Lab_Repo\OrganizedData\2024_organized\batch2\friday\friday_10434\fracture\Fracture_20240419_151460_3_2.csv
70 | 30 | 2026 | NEAT | batch2 | thursday | thursday_10452 | NEAT_4 | 10452 | 4 | 25.4 | 9.8 | 15.35 | 0.6043307 | 101.1314 | 0.01807229 | 0.8993426 | 0.1834936 | TRUE | C:\Users\PC\GitHub\Junior_Lab_Repo\OrganizedData\2026_organized\batch2\thursday\thursday_10452\fracture\Fracture_20260423_90355_1_2.csv | C:\Users\PC\GitHub\Junior_Lab_Repo\OrganizedData\2024_organized\batch1\friday\friday_10434\Fracture_20240405_154123.is_tens_Exports\Fracture_20240405_154123_7_2.csv
70 | 30 | 2026 | NEAT | batch2 | friday | friday_10445 | NEAT_4 | 10445 | 4 | 25.4 | 9.33 | 15.25 | 0.6003937 | 184.3504 | 0.04642008 | 1.695434 | 0.4901829 | TRUE | C:\Users\PC\GitHub\Junior_Lab_Repo\OrganizedData\2026_organized\batch2\friday\friday_10445\fracture\Fracture_20260424_181359_3_2.csv | C:\Users\PC\GitHub\Junior_Lab_Repo\OrganizedData\2024_organized\batch2\friday\friday_10434\fracture\Fracture_20240419_151460_1_2.csv
70 | 30 | 2026 | NEAT | batch2 | friday | friday_10451 | NEAT_4 | 10451 | 4 | 25.4 | 10.32 | 15.25 | 0.6003937 | 128.8391 | 0.02635516 | 1.071239 | 0.2516054 | TRUE | C:\Users\PC\GitHub\Junior_Lab_Repo\OrganizedData\2026_organized\batch2\friday\friday_10451\fracture\Fracture_20260424_120102_4_2.csv | C:\Users\PC\GitHub\Junior_Lab_Repo\OrganizedData\2024_organized\batch2\friday\friday_10434\fracture\Fracture_20240419_151460_4_2.csv

## Valid Geometry
AP_Percent | Epoxy_Percent | Year | Material | Batch | Day | Group | Sample | SectionNumber | SampleNumber | Width_mm | Thickness_mm | CrackLength_mm | a_over_W | PeakForce_N | Energy_J | K_MPa_sqrtm | GIc_kJ_per_m2 | ValidGeometry | FilePath | FilePath
40 | 60 | 2024 | CNT | batch1 | monday | monday_10418 | CNT_1 | 10418 | 1 | 25.4 | 9.57 | 14.75 | 0.5807087 | 474.5739 | 0.1473869 | 3.946765 | 1.446096 | TRUE | C:\Users\PC\GitHub\Junior_Lab_Repo\OrganizedData\2024_organized\batch1\monday\monday_10418\fracture\Fracture_20240401_164955_8_2.csv | C:\Users\PC\GitHub\Junior_Lab_Repo\OrganizedData\2023_organized\batch1\monday\monday_033016\fracture\Fracture_20230417_162808_1_2.csv
40 | 60 | 2024 | CNT | batch1 | monday | monday_10428 | CNT_1 | 10428 | 1 | 25.4 | 10.33 | 15.35 | 0.6043307 | 519.0593 | 0.1827964 | 4.37907 | 1.760764 | TRUE | C:\Users\PC\GitHub\Junior_Lab_Repo\OrganizedData\2024_organized\batch1\monday\monday_10428\fracture\Fracture_20240401_193229_7_2.csv | C:\Users\PC\GitHub\Junior_Lab_Repo\OrganizedData\2023_organized\batch1\monday\monday_033016\fracture\Fracture_20230417_162808_4_2.csv
40 | 60 | 2024 | CNT | batch1 | monday | monday_10432 | CNT_1 | 10432 | 1 | 25.4 | 9.5 | 15.35 | 0.6043307 | 507.8644 | 0.1912715 | 4.658964 | 2.003368 | TRUE | C:\Users\PC\GitHub\Junior_Lab_Repo\OrganizedData\2024_organized\batch1\monday\monday_10432\fracture\Fracture_20240401_92159_4_2.csv | C:\Users\PC\GitHub\Junior_Lab_Repo\OrganizedData\2023_organized\batch1\monday\monday_033016\fracture\Fracture_20230417_161539_3_2.csv
40 | 60 | 2024 | CNT | batch1 | tuesday | tuesday_10415 | CNT_1 | 10415 | 1 | 25.4 | 9.56 | 15.05 | 0.5925197 | 446.6138 | 0.127401 | 3.887909 | 1.287581 | TRUE | C:\Users\PC\GitHub\Junior_Lab_Repo\OrganizedData\2024_organized\batch1\tuesday\tuesday_10415\fracture\Fracture_20240402_90350_1_2.csv | C:\Users\PC\GitHub\Junior_Lab_Repo\OrganizedData\2023_organized\batch1\monday\monday_033016\fracture\Fracture_20230417_161539_1_2.csv
40 | 60 | 2024 | CNT | batch1 | tuesday | tuesday_10417 | CNT_1 | 10417 | 1 | 25.4 | 9.53 | 15.15 | 0.5964567 | 499.5613 | 0.1270888 | 4.429352 | 1.301039 | TRUE | C:\Users\PC\GitHub\Junior_Lab_Repo\OrganizedData\2024_organized\batch1\tuesday\tuesday_10417\fracture\Fracture_20240402_122031_6_2.csv | C:\Users\PC\GitHub\Junior_Lab_Repo\OrganizedData\2023_organized\batch1\monday\monday_040308\fracture\Fracture_20230403_90454_1_2.csv
40 | 60 | 2024 | CNT | batch1 | tuesday | tuesday_10422 | CNT_1 | 10422 | 1 | 25.4 | 8.87 | 14.65 | 0.5767717 | 469.418 | 0.1471092 | 4.151023 | 1.542794 | TRUE | C:\Users\PC\GitHub\Junior_Lab_Repo\OrganizedData\2024_organized\batch1\tuesday\tuesday_10422\fracture\Fracture_20240402_173811_7_2.csv | C:\Users\PC\GitHub\Junior_Lab_Repo\OrganizedData\2023_organized\batch1\tuesday\tuesday_040308\fracture\Fracture_20230404_83342_2_2.csv
40 | 60 | 2024 | CNT | batch1 | tuesday | tuesday_10431 | CNT_1 | 10431 | 1 | 25.4 | 10.43 | 15.25 | 0.6003937 | 454.8895 | 0.1882495 | 3.742312 | 1.778212 | TRUE | C:\Users\PC\GitHub\Junior_Lab_Repo\OrganizedData\2024_organized\batch1\tuesday\tuesday_10431\fracture\Fracture_20240402_150850_1_2.csv | C:\Users\PC\GitHub\Junior_Lab_Repo\OrganizedData\2023_organized\batch1\monday\monday_040308\fracture\Fracture_20230403_90454_4_2.csv
40 | 60 | 2024 | CNT | batch1 | wednesday | wednesday_10416 | CNT_1 | 10416 | 1 | 25.4 | 8.09 | 15.35 | 0.6043307 | 503.619 | 0.1543816 | 5.425238 | 1.898808 | TRUE | C:\Users\PC\GitHub\Junior_Lab_Repo\OrganizedData\2024_organized\batch1\wednesday\wednesday_10416\fracture\Fracture_20240403_91159_4_2.csv | C:\Users\PC\GitHub\Junior_Lab_Repo\OrganizedData\2023_organized\batch1\tuesday\tuesday_040308\fracture\Fracture_20230404_85357_4_2.csv
40 | 60 | 2024 | CNT | batch1 | wednesday | wednesday_10424 | CNT_1 | 10424 | 1 | 25.4 | 8.97 | 15.15 | 0.5964567 | 493.5515 | 0.1344556 | 4.649266 | 1.462388 | TRUE | C:\Users\PC\GitHub\Junior_Lab_Repo\OrganizedData\2024_organized\batch1\wednesday\wednesday_10424\fracture\Fracture_20240403_170753_6_2.csv | C:\Users\PC\GitHub\Junior_Lab_Repo\OrganizedData\2023_organized\batch1\monday\monday_040308\fracture\Fracture_20230403_92519_2_2.csv
40 | 60 | 2024 | CNT | batch1 | wednesday | wednesday_10425 | CNT_1 | 10425 | 1 | 25.4 | 9.07 | 15.15 | 0.5964567 | 512.7144 | 0.1516659 | 4.776531 | 1.631386 | TRUE | C:\Users\PC\GitHub\Junior_Lab_Repo\OrganizedData\2024_organized\batch1\wednesday\wednesday_10425\fracture\Fracture_20240403_144224_3_2.csv | C:\Users\PC\GitHub\Junior_Lab_Repo\OrganizedData\2023_organized\batch1\tuesday\tuesday_040308\fracture\Fracture_20230404_83342_1_2.csv
40 | 60 | 2024 | CNT | batch1 | thursday | thursday_10419 | CNT_1 | 10419 | 1 | 25.4 | 9.86 | 15.15 | 0.5964567 | 570.8795 | 0.2033352 | 4.892286 | 2.011925 | TRUE | C:\Users\PC\GitHub\Junior_Lab_Repo\OrganizedData\2024_organized\batch1\thursday\thursday_10419\fracture\Fracture_20240404_91154_1_2.csv | C:\Users\PC\GitHub\Junior_Lab_Repo\OrganizedData\2023_organized\batch1\monday\monday_040308\fracture\Fracture_20230403_90454_3_2.csv
40 | 60 | 2024 | CNT | batch1 | thursday | thursday_10421 | CNT_1 | 10421 | 1 | 25.4 | 10.55 | 14.55 | 0.5728346 | 476.1492 | 0.09487278807 | 3.489346 | 0.8288186 | TRUE | C:\Users\PC\GitHub\Junior_Lab_Repo\OrganizedData\2024_organized\batch1\thursday\thursday_10421\fracture\Fracture_20240404_114124_3_2.csv | C:\Users\PC\GitHub\Junior_Lab_Repo\OrganizedData\2023_organized\batch1\tuesday\tuesday_040308\fracture\Fracture_20230404_85357_2_2.csv
40 | 60 | 2024 | CNT | batch1 | thursday | thursday_10423 | CNT_1 | 10423 | 1 | 25.4 | 8.62 | 14.85 | 0.5846457 | 475.6709 | 0.132373 | 4.457024 | 1.455592 | TRUE | C:\Users\PC\GitHub\Junior_Lab_Repo\OrganizedData\2024_organized\batch1\thursday\thursday_10423\Fracture_20240404_180435.is_tens_Exports\Fracture_20240404_180435_6_2.csv | C:\Users\PC\GitHub\Junior_Lab_Repo\OrganizedData\2023_organized\batch1\monday\monday_040309\fracture\Fracture_20230417_95939_1_2.csv
40 | 60 | 2024 | CNT | batch1 | friday | friday_10434 | CNT_1 | 10434 | 1 | 25.4 | 9.98 | 15.35 | 0.6043307 | 396.285 | 0.1116771 | 3.460528 | 1.113441 | TRUE | C:\Users\PC\GitHub\Junior_Lab_Repo\OrganizedData\2024_organized\batch1\friday\friday_10434\Fracture_20240405_154123.is_tens_Exports\Fracture_20240405_154123_1_2.csv | C:\Users\PC\GitHub\Junior_Lab_Repo\OrganizedData\2023_organized\batch1\monday\monday_040309\fracture\Fracture_20230417_95939_3_2.csv
40 | 60 | 2024 | CNT | batch2 | monday | monday_10418 | CNT_1 | 10418 | 1 | 25.4 | 9.57 | 14.75 | 0.5807087 | 445.9343 | 0.098094273 | 3.708585 | 0.9624587 | TRUE | C:\Users\PC\GitHub\Junior_Lab_Repo\OrganizedData\2024_organized\batch2\monday\monday_10418\fracture\Fracture_20240415_160544_6_2.csv | C:\Users\PC\GitHub\Junior_Lab_Repo\OrganizedData\2023_organized\batch1\monday\monday_040309\fracture\Fracture_20230417_95939_2_2.csv
40 | 60 | 2024 | CNT | batch2 | monday | monday_10428 | CNT_1 | 10428 | 1 | 25.4 | 10.33 | 15.35 | 0.6043307 | 522.3525 | 0.1418199 | 4.406853 | 1.366063 | TRUE | C:\Users\PC\GitHub\Junior_Lab_Repo\OrganizedData\2024_organized\batch2\monday\monday_10428\fracture\Fracture_20240415_192460_7_2.csv | C:\Users\PC\GitHub\Junior_Lab_Repo\OrganizedData\2023_organized\batch1\monday\monday_040309\fracture\Fracture_20230417_95254_2_2.csv
40 | 60 | 2024 | CNT | batch2 | monday | monday_10432 | CNT_1 | 10432 | 1 | 25.4 | 9.5 | 15.35 | 0.6043307 | 540.2186 | 0.1573248 | 4.95577 | 1.647811 | TRUE | C:\Users\PC\GitHub\Junior_Lab_Repo\OrganizedData\2024_organized\batch2\monday\monday_10432\fracture\Fracture_20240415_91957_8_2.csv | C:\Users\PC\GitHub\Junior_Lab_Repo\OrganizedData\2023_organized\batch1\monday\monday_040316\fracture\Fracture_20230403_153304_1_2.csv
40 | 60 | 2024 | CNT | batch2 | tuesday | tuesday_10415 | CNT_1 | 10415 | 1 | 25.4 | 9.56 | 15.05 | 0.5925197 | 489.117 | 0.1298492 | 4.257912 | 1.312324 | TRUE | C:\Users\PC\GitHub\Junior_Lab_Repo\OrganizedData\2024_organized\batch2\tuesday\tuesday_10415\fracture\Fracture_20240416_90122_7_2.csv | C:\Users\PC\GitHub\Junior_Lab_Repo\OrganizedData\2023_organized\batch1\monday\monday_040316\fracture\Fracture_20230403_153304_3_2.csv
40 | 60 | 2024 | CNT | batch2 | tuesday | tuesday_10417 | CNT_1 | 10417 | 1 | 25.4 | 9.53 | 15.15 | 0.5964567 | 452.9713 | 0.1400145 | 4.016263 | 1.433364 | TRUE | C:\Users\PC\GitHub\Junior_Lab_Repo\OrganizedData\2024_organized\batch2\tuesday\tuesday_10417\fracture\Fracture_20240416_114211_3_2.csv | C:\Users\PC\GitHub\Junior_Lab_Repo\OrganizedData\2023_organized\batch1\monday\monday_040316\fracture\Fracture_20230403_153304_2_2.csv
40 | 60 | 2024 | CNT | batch2 | tuesday | tuesday_10422 | CNT_1 | 10422 | 1 | 25.4 | 8.87 | 14.65 | 0.5767717 | 450.1327 | 0.1293846 | 3.980485 | 1.356908 | TRUE | C:\Users\PC\GitHub\Junior_Lab_Repo\OrganizedData\2024_organized\batch2\tuesday\tuesday_10422\fracture\Fracture_20240416_180236_5_2.csv | C:\Users\PC\GitHub\Junior_Lab_Repo\OrganizedData\2023_organized\batch1\monday\monday_040316\fracture\Fracture_20230403_153304_4_2.csv
40 | 60 | 2024 | CNT | batch2 | tuesday | tuesday_10431 | CNT_1 | 10431 | 1 | 25.4 | 10.43 | 15.25 | 0.6003937 | 468.2909 | 0.1299239 | 3.852563 | 1.227266 | TRUE | C:\Users\PC\GitHub\Junior_Lab_Repo\OrganizedData\2024_organized\batch2\tuesday\tuesday_10431\fracture\Fracture_20240416_150238_4_2.csv | C:\Users\PC\GitHub\Junior_Lab_Repo\OrganizedData\2023_organized\batch1\tuesday\tuesday_040411\fracture\Fracture_20230404_121630_3_2.csv
40 | 60 | 2024 | CNT | batch2 | wednesday | wednesday_10416 | CNT_1 | 10416 | 1 | 25.4 | 8.09 | 15.35 | 0.6043307 | 512.9507 | 0.1554892 | 5.525764 | 1.912431 | TRUE | C:\Users\PC\GitHub\Junior_Lab_Repo\OrganizedData\2024_organized\batch2\wednesday\wednesday_10416\fracture\Fracture_20240417_81020_5_2.csv | C:\Users\PC\GitHub\Junior_Lab_Repo\OrganizedData\2023_organized\batch1\tuesday\tuesday_040411\fracture\Fracture_20230404_121630_2_2.csv
40 | 60 | 2024 | CNT | batch2 | wednesday | wednesday_10424 | CNT_1 | 10424 | 1 | 25.4 | 8.97 | 15.15 | 0.5964567 | 544.5346 | 0.1683319 | 5.129528 | 1.830838 | TRUE | C:\Users\PC\GitHub\Junior_Lab_Repo\OrganizedData\2024_organized\batch2\wednesday\wednesday_10424\fracture\Fracture_20240417_175036_5_2.csv | C:\Users\PC\GitHub\Junior_Lab_Repo\OrganizedData\2023_organized\batch1\tuesday\tuesday_040411\fracture\Fracture_20230404_121630_4_2.csv
40 | 60 | 2024 | CNT | batch2 | wednesday | wednesday_10425 | CNT_1 | 10425 | 1 | 25.4 | 9.07 | 15.15 | 0.5964567 | 493.2975 | 0.122728 | 4.59564 | 1.320117 | TRUE | C:\Users\PC\GitHub\Junior_Lab_Repo\OrganizedData\2024_organized\batch2\wednesday\wednesday_10425\fracture\Fracture_20240417_141803_8_2.csv | C:\Users\PC\GitHub\Junior_Lab_Repo\OrganizedData\2023_organized\batch1\tuesday\tuesday_040411\fracture\Fracture_20230404_121630_1_2.csv
40 | 60 | 2024 | CNT | batch2 | thursday | thursday_10419 | CNT_1 | 10419 | 1 | 25.4 | 9.86 | 15.15 | 0.5964567 | 482.1505 | 0.1268515 | 4.131902 | 1.255148 | TRUE | C:\Users\PC\GitHub\Junior_Lab_Repo\OrganizedData\2024_organized\batch2\thursday\thursday_10419\fracture\Fracture_20240418_94536_1_2.csv | C:\Users\PC\GitHub\Junior_Lab_Repo\OrganizedData\2023_organized\batch1\tuesday\tuesday_040414\fracture\Fracture_20230404_143714_3_2.csv
40 | 60 | 2024 | CNT | batch2 | thursday | thursday_10421 | CNT_1 | 10421 | 1 | 25.4 | 10.55 | 14.55 | 0.5728346 | 556.2302 | 0.213877 | 4.076201 | 1.868451 | TRUE | C:\Users\PC\GitHub\Junior_Lab_Repo\OrganizedData\2024_organized\batch2\thursday\thursday_10421\fracture\Fracture_20240418_112559_6_2.csv | C:\Users\PC\GitHub\Junior_Lab_Repo\OrganizedData\2023_organized\batch1\friday\friday_040414\fracture\Fracture_20230419_170432_7_2.csv
40 | 60 | 2024 | CNT | batch2 | thursday | thursday_10423 | CNT_1 | 10423 | 1 | 25.4 | 8.62 | 14.85 | 0.5846457 | 319.682 | 0.07715594398 | 2.995412 | 0.8484176 | TRUE | C:\Users\PC\GitHub\Junior_Lab_Repo\OrganizedData\2024_organized\batch2\thursday\thursday_10423\fracture\Fracture_20240418_183839_7_2.csv | C:\Users\PC\GitHub\Junior_Lab_Repo\OrganizedData\2023_organized\batch1\tuesday\tuesday_040414\fracture\Fracture_20230404_143714_4_2.csv
40 | 60 | 2024 | CNT | batch2 | thursday | thursday_10430 | CNT_1 | 10430 | 1 | 25.4 | 10.22 | 14.55 | 0.5728346 | 460.7208 | 0.1134007 | 3.485302 | 1.022669 | TRUE | C:\Users\PC\GitHub\Junior_Lab_Repo\OrganizedData\2024_organized\batch2\thursday\thursday_10430\fracture\Fracture_20240418_144330_1_2.csv | C:\Users\PC\GitHub\Junior_Lab_Repo\OrganizedData\2023_organized\batch1\friday\friday_040414\fracture\Fracture_20230419_170432_5_2.csv
40 | 60 | 2024 | CNT | batch2 | friday | friday_10420 | CNT_1 | 10420 | 1 | 25.4 | 9.92 | 15.45 | 0.6082677 | 513.8655 | 0.2041845 | 4.585896 | 2.068655 | TRUE | C:\Users\PC\GitHub\Junior_Lab_Repo\OrganizedData\2024_organized\batch2\friday\friday_10420\fracture\Fracture_20240419_130559_1_2.csv | C:\Users\PC\GitHub\Junior_Lab_Repo\OrganizedData\2023_organized\batch1\tuesday\tuesday_040414\fracture\Fracture_20230404_143714_2_2.csv
40 | 60 | 2024 | CNT | batch2 | friday | friday_10434 | CNT_1 | 10434 | 1 | 25.4 | 9.98 | 15.35 | 0.6043307 | 429.5258 | 0.1049129 | 3.7508 | 1.046002 | TRUE | C:\Users\PC\GitHub\Junior_Lab_Repo\OrganizedData\2024_organized\batch2\friday\friday_10434\fracture\Fracture_20240419_151460_8_2.csv | C:\Users\PC\GitHub\Junior_Lab_Repo\OrganizedData\2023_organized\batch1\friday\friday_040414\fracture\Fracture_20230419_170432_6_2.csv
40 | 60 | 2024 | CNT | batch1 | monday | monday_10418 | CNT_2 | 10418 | 2 | 25.4 | 10 | 15.15 | 0.5964567 | 438.1713 | 0.1110283 | 3.702442 | 1.083203 | TRUE | C:\Users\PC\GitHub\Junior_Lab_Repo\OrganizedData\2024_organized\batch1\monday\monday_10418\fracture\Fracture_20240401_164955_4_2.csv | C:\Users\PC\GitHub\Junior_Lab_Repo\OrganizedData\2023_organized\batch1\tuesday\tuesday_040414\fracture\Fracture_20230404_143714_1_2.csv
40 | 60 | 2024 | CNT | batch1 | monday | monday_10428 | CNT_2 | 10428 | 2 | 25.4 | 9.55 | 15.05 | 0.5925197 | 455.1474 | 0.1047147 | 3.966345 | 1.059409 | TRUE | C:\Users\PC\GitHub\Junior_Lab_Repo\OrganizedData\2024_organized\batch1\monday\monday_10428\fracture\Fracture_20240401_193229_2_2.csv | C:\Users\PC\GitHub\Junior_Lab_Repo\OrganizedData\2023_organized\batch1\friday\friday_040414\fracture\Fracture_20230419_170432_8_2.csv
40 | 60 | 2024 | CNT | batch1 | monday | monday_10432 | CNT_2 | 10432 | 2 | 25.4 | 8.31 | 15.05 | 0.5925197 | 497.3004 | 0.1030824 | 4.980347 | 1.198514 | TRUE | C:\Users\PC\GitHub\Junior_Lab_Repo\OrganizedData\2024_organized\batch1\monday\monday_10432\fracture\Fracture_20240401_90926_1_2.csv | C:\Users\PC\GitHub\Junior_Lab_Repo\OrganizedData\2023_organized\batch1\tuesday\tuesday_040416\fracture\Fracture_20231114_165619_2_2.csv
40 | 60 | 2024 | CNT | batch1 | tuesday | tuesday_10415 | CNT_2 | 10415 | 2 | 25.4 | 9.25 | 15.15 | 0.5964567 | 439.1507 | 0.09714123 | 4.011587 | 1.024561 | TRUE | C:\Users\PC\GitHub\Junior_Lab_Repo\OrganizedData\2024_organized\batch1\tuesday\tuesday_10415\fracture\Fracture_20240402_90554_1_2.csv | C:\Users\PC\GitHub\Junior_Lab_Repo\OrganizedData\2023_organized\batch1\tuesday\tuesday_040416\fracture\Fracture_20231114_165619_3_2.csv
40 | 60 | 2024 | CNT | batch1 | tuesday | tuesday_10417 | CNT_2 | 10417 | 2 | 25.4 | 9.8 | 14.95 | 0.5885827 | 441.2505 | 0.1229509 | 3.691208 | 1.200575 | TRUE | C:\Users\PC\GitHub\Junior_Lab_Repo\OrganizedData\2024_organized\batch1\tuesday\tuesday_10417\fracture\Fracture_20240402_122031_2_2.csv | C:\Users\PC\GitHub\Junior_Lab_Repo\OrganizedData\2023_organized\batch1\tuesday\tuesday_040416\fracture\Fracture_20231114_164643_1_2.csv
40 | 60 | 2024 | CNT | batch1 | tuesday | tuesday_10422 | CNT_2 | 10422 | 2 | 25.4 | 9.36 | 14.85 | 0.5846457 | 459.6709 | 0.1528067 | 3.966586 | 1.547441 | TRUE | C:\Users\PC\GitHub\Junior_Lab_Repo\OrganizedData\2024_organized\batch1\tuesday\tuesday_10422\fracture\Fracture_20240402_173811_4_2.csv | C:\Users\PC\GitHub\Junior_Lab_Repo\OrganizedData\2023_organized\batch1\tuesday\tuesday_040416\fracture\Fracture_20231114_165619_1_2.csv
40 | 60 | 2024 | CNT | batch1 | tuesday | tuesday_10431 | CNT_2 | 10431 | 2 | 25.4 | 9.69 | 15.05 | 0.5925197 | 435.8952 | 0.1438326 | 3.743692 | 1.434146 | TRUE | C:\Users\PC\GitHub\Junior_Lab_Repo\OrganizedData\2024_organized\batch1\tuesday\tuesday_10431\fracture\Fracture_20240402_150850_2_2.csv | C:\Users\PC\GitHub\Junior_Lab_Repo\OrganizedData\2023_organized\batch1\tuesday\tuesday_040417\fracture\Fracture_20230404_180755_2_2.csv
40 | 60 | 2024 | CNT | batch1 | wednesday | wednesday_10416 | CNT_2 | 10416 | 2 | 25.4 | 9.54 | 15.05 | 0.5925197 | 476.1492 | 0.09487278807 | 4.153713 | 0.9608441 | TRUE | C:\Users\PC\GitHub\Junior_Lab_Repo\OrganizedData\2024_organized\batch1\wednesday\wednesday_10416\fracture\Fracture_20240404_114124_3_2.csv | C:\Users\PC\GitHub\Junior_Lab_Repo\OrganizedData\2023_organized\batch1\tuesday\tuesday_040417\fracture\Fracture_20230404_180755_1_2.csv
40 | 60 | 2024 | CNT | batch1 | wednesday | wednesday_10424 | CNT_2 | 10424 | 2 | 25.4 | 9.75 | 14.95 | 0.5885827 | 480.3885 | 0.1328492 | 4.039219 | 1.303881 | TRUE | C:\Users\PC\GitHub\Junior_Lab_Repo\OrganizedData\2024_organized\batch1\wednesday\wednesday_10424\fracture\Fracture_20240403_170753_8_2.csv | C:\Users\PC\GitHub\Junior_Lab_Repo\OrganizedData\2023_organized\batch1\tuesday\tuesday_040417\fracture\Fracture_20230404_180755_3_2.csv
40 | 60 | 2024 | CNT | batch1 | wednesday | wednesday_10425 | CNT_2 | 10425 | 2 | 25.4 | 9.76 | 14.95 | 0.5885827 | 500.7773 | 0.1826351839 | 4.206338 | 1.790681 | TRUE | C:\Users\PC\GitHub\Junior_Lab_Repo\OrganizedData\2024_organized\batch1\wednesday\wednesday_10425\fracture\Fracture_20240403_144224_4_2.csv | C:\Users\PC\GitHub\Junior_Lab_Repo\OrganizedData\2023_organized\batch1\tuesday\tuesday_040417\fracture\Fracture_20230404_175426_3_2.csv
40 | 60 | 2024 | CNT | batch1 | thursday | thursday_10419 | CNT_2 | 10419 | 2 | 25.4 | 9.69 | 14.95 | 0.5885827 | 449.3343 | 0.1208013 | 3.801502 | 1.192975 | TRUE | C:\Users\PC\GitHub\Junior_Lab_Repo\OrganizedData\2024_organized\batch1\thursday\thursday_10419\fracture\Fracture_20240404_91414_1_2.csv | C:\Users\PC\GitHub\Junior_Lab_Repo\OrganizedData\2023_organized\batch1\wednesday\wednesday_040508\fracture\Fracture_20230405_85157_2_2.csv
40 | 60 | 2024 | CNT | batch1 | thursday | thursday_10421 | CNT_2 | 10421 | 2 | 25.4 | 8.67 | 14.75 | 0.5807087 | 453.6815 | 0.1154217 | 4.164677 | 1.250026 | TRUE | C:\Users\PC\GitHub\Junior_Lab_Repo\OrganizedData\2024_organized\batch1\thursday\thursday_10421\fracture\Fracture_20240404_114124_7_2.csv | C:\Users\PC\GitHub\Junior_Lab_Repo\OrganizedData\2023_organized\batch1\wednesday\wednesday_040508\fracture\Fracture_20230405_85748_3_2.csv
40 | 60 | 2024 | CNT | batch1 | friday | friday_10420 | CNT_2 | 10420 | 2 | 25.4 | 10.18 | 15.15 | 0.5964567 | 476.5547 | 0.1528553 | 3.955572 | 1.464903 | TRUE | C:\Users\PC\GitHub\Junior_Lab_Repo\OrganizedData\2024_organized\batch1\friday\friday_10420\Fracture_20240405_114504.is_tens_Exports\Fracture_20240405_114504_5_2.csv | C:\Users\PC\GitHub\Junior_Lab_Repo\OrganizedData\2023_organized\batch1\wednesday\wednesday_040508\fracture\Fracture_20230405_85748_2_2.csv
40 | 60 | 2024 | CNT | batch2 | monday | monday_10418 | CNT_2 | 10418 | 2 | 25.4 | 10 | 15.15 | 0.5964567 | 421.5283 | 0.1317876 | 3.561813 | 1.285733 | TRUE | C:\Users\PC\GitHub\Junior_Lab_Repo\OrganizedData\2024_organized\batch2\monday\monday_10418\fracture\Fracture_20240415_160544_5_2.csv | C:\Users\PC\GitHub\Junior_Lab_Repo\OrganizedData\2023_organized\batch1\wednesday\wednesday_040508\fracture\Fracture_20230405_85157_1_2.csv
40 | 60 | 2024 | CNT | batch2 | monday | monday_10428 | CNT_2 | 10428 | 2 | 25.4 | 9.55 | 15.05 | 0.5925197 | 463.5079 | 0.1145493 | 4.039202 | 1.158907 | TRUE | C:\Users\PC\GitHub\Junior_Lab_Repo\OrganizedData\2024_organized\batch2\monday\monday_10428\fracture\Fracture_20240415_192460_5_2.csv | C:\Users\PC\GitHub\Junior_Lab_Repo\OrganizedData\2023_organized\batch1\wednesday\wednesday_040514\fracture\Fracture_20230405_142401_2_2.csv
40 | 60 | 2024 | CNT | batch2 | monday | monday_10432 | CNT_2 | 10432 | 2 | 25.4 | 8.31 | 15.05 | 0.5925197 | 405.4524 | 0.07382763 | 4.060511 | 0.858376 | TRUE | C:\Users\PC\GitHub\Junior_Lab_Repo\OrganizedData\2024_organized\batch2\monday\monday_10432\fracture\Fracture_20240415_91957_3_2.csv | C:\Users\PC\GitHub\Junior_Lab_Repo\OrganizedData\2023_organized\batch1\wednesday\wednesday_040514\fracture\Fracture_20230403_92519_1_2.csv
40 | 60 | 2024 | CNT | batch2 | tuesday | tuesday_10415 | CNT_2 | 10415 | 2 | 25.4 | 9.25 | 15.15 | 0.5964567 | 470.148 | 0.1495614 | 4.294743 | 1.577444 | TRUE | C:\Users\PC\GitHub\Junior_Lab_Repo\OrganizedData\2024_organized\batch2\tuesday\tuesday_10415\fracture\Fracture_20240416_90122_8_2.csv | C:\Users\PC\GitHub\Junior_Lab_Repo\OrganizedData\2023_organized\batch1\wednesday\wednesday_040517\fracture\Fracture_20230405_164927_4_2.csv
40 | 60 | 2024 | CNT | batch2 | tuesday | tuesday_10417 | CNT_2 | 10417 | 2 | 25.4 | 9.8 | 14.95 | 0.5885827 | 438.8689 | 0.1283796 | 3.671285 | 1.253585 | TRUE | C:\Users\PC\GitHub\Junior_Lab_Repo\OrganizedData\2024_organized\batch2\tuesday\tuesday_10417\fracture\Fracture_20240416_114211_2_2.csv | C:\Users\PC\GitHub\Junior_Lab_Repo\OrganizedData\2023_organized\batch1\wednesday\wednesday_040517\fracture\Fracture_20230405_170828_4_2.csv
40 | 60 | 2024 | CNT | batch2 | tuesday | tuesday_10422 | CNT_2 | 10422 | 2 | 25.4 | 9.36 | 14.85 | 0.5846457 | 437.9232 | 0.1767598985 | 3.778921 | 1.79001 | TRUE | C:\Users\PC\GitHub\Junior_Lab_Repo\OrganizedData\2024_organized\batch2\tuesday\tuesday_10422\fracture\Fracture_20240416_180236_7_2.csv | C:\Users\PC\GitHub\Junior_Lab_Repo\OrganizedData\2023_organized\batch1\thursday\thursday_040608\fracture\Fracture_20230406_92408_1_2.csv
40 | 60 | 2024 | CNT | batch2 | tuesday | tuesday_10431 | CNT_2 | 10431 | 2 | 25.4 | 9.69 | 15.05 | 0.5925197 | 467.7243 | 0.1487336 | 4.017057 | 1.483013 | TRUE | C:\Users\PC\GitHub\Junior_Lab_Repo\OrganizedData\2024_organized\batch2\tuesday\tuesday_10431\fracture\Fracture_20240416_150238_3_2.csv | C:\Users\PC\GitHub\Junior_Lab_Repo\OrganizedData\2023_organized\batch1\thursday\thursday_040608\fracture\Fracture_20230406_85917_2_2.csv
40 | 60 | 2024 | CNT | batch2 | wednesday | wednesday_10416 | CNT_2 | 10416 | 2 | 25.4 | 9.54 | 15.05 | 0.5925197 | 510.8202 | 0.1488098 | 4.456167 | 1.507102 | TRUE | C:\Users\PC\GitHub\Junior_Lab_Repo\OrganizedData\2024_organized\batch2\wednesday\wednesday_10416\fracture\Fracture_20240417_81020_7_2.csv | C:\Users\PC\GitHub\Junior_Lab_Repo\OrganizedData\2023_organized\batch1\thursday\thursday_040608\fracture\Fracture_20230406_85917_1_2.csv
40 | 60 | 2024 | CNT | batch2 | wednesday | wednesday_10424 | CNT_2 | 10424 | 2 | 25.4 | 9.75 | 14.95 | 0.5885827 | 488.935 | 0.1367013 | 4.11108 | 1.341688 | TRUE | C:\Users\PC\GitHub\Junior_Lab_Repo\OrganizedData\2024_organized\batch2\wednesday\wednesday_10424\fracture\Fracture_20240417_175036_7_2.csv | C:\Users\PC\GitHub\Junior_Lab_Repo\OrganizedData\2023_organized\batch1\thursday\thursday_040608\fracture\Fracture_20230406_85917_3_2.csv
40 | 60 | 2024 | CNT | batch2 | wednesday | wednesday_10425 | CNT_2 | 10425 | 2 | 25.4 | 9.76 | 14.95 | 0.5885827 | 446.2531 | 0.136431 | 3.748356 | 1.337663 | TRUE | C:\Users\PC\GitHub\Junior_Lab_Repo\OrganizedData\2024_organized\batch2\wednesday\wednesday_10425\fracture\Fracture_20240417_141803_4_2.csv | C:\Users\PC\GitHub\Junior_Lab_Repo\OrganizedData\2023_organized\batch1\thursday\thursday_040614\fracture\Fracture_20230406_145409_3_2.csv
40 | 60 | 2024 | CNT | batch2 | thursday | thursday_10419 | CNT_2 | 10419 | 2 | 25.4 | 9.69 | 14.95 | 0.5885827 | 428.1851 | 0.09812047795 | 3.622573 | 0.9689907 | TRUE | C:\Users\PC\GitHub\Junior_Lab_Repo\OrganizedData\2024_organized\batch2\thursday\thursday_10419\fracture\Fracture_20240418_94536_3_2.csv | C:\Users\PC\GitHub\Junior_Lab_Repo\OrganizedData\2023_organized\batch1\thursday\thursday_040614\fracture\Fracture_20230406_145409_1_2.csv
40 | 60 | 2024 | CNT | batch2 | thursday | thursday_10421 | CNT_2 | 10421 | 2 | 25.4 | 8.67 | 14.75 | 0.5807087 | 473.181 | 0.1669885 | 4.343677 | 1.808498 | TRUE | C:\Users\PC\GitHub\Junior_Lab_Repo\OrganizedData\2024_organized\batch2\thursday\thursday_10421\fracture\Fracture_20240418_112559_5_2.csv | C:\Users\PC\GitHub\Junior_Lab_Repo\OrganizedData\2023_organized\batch1\thursday\thursday_040614\fracture\Fracture_20230406_145409_4_2.csv
40 | 60 | 2024 | CNT | batch2 | thursday | thursday_10423 | CNT_2 | 10423 | 2 | 25.4 | 10.23 | 15.25 | 0.6003937 | 303.2383 | 0.058043366 | 2.543471 | 0.5589988 | TRUE | C:\Users\PC\GitHub\Junior_Lab_Repo\OrganizedData\2024_organized\batch2\thursday\thursday_10423\fracture\Fracture_20240418_183839_1_2.csv | C:\Users\PC\GitHub\Junior_Lab_Repo\OrganizedData\2023_organized\batch1\thursday\thursday_040614\fracture\Fracture_20230406_145409_2_2.csv
40 | 60 | 2024 | CNT | batch2 | thursday | thursday_10430 | CNT_2 | 10430 | 2 | 25.4 | 9.65 | 14.75 | 0.5807087 | 449.3253 | 0.1083464 | 3.705808 | 1.054236 | TRUE | C:\Users\PC\GitHub\Junior_Lab_Repo\OrganizedData\2024_organized\batch2\thursday\thursday_10430\fracture\Fracture_20240418_144330_3_2.csv | C:\Users\PC\GitHub\Junior_Lab_Repo\OrganizedData\2023_organized\batch1\friday\friday_040708\fracture\Fracture_20230407_93404_2_2.csv
40 | 60 | 2024 | CNT | batch2 | friday | friday_10420 | CNT_2 | 10420 | 2 | 25.4 | 10.18 | 15.15 | 0.5964567 | 498.3783 | 0.139003 | 4.136716 | 1.332148 | TRUE | C:\Users\PC\GitHub\Junior_Lab_Repo\OrganizedData\2024_organized\batch2\friday\friday_10420\fracture\Fracture_20240419_130855_1_2.csv | C:\Users\PC\GitHub\Junior_Lab_Repo\OrganizedData\2023_organized\batch1\friday\friday_040708\fracture\Fracture_20230407_91721_1_2.csv
40 | 60 | 2024 | CNT | batch2 | friday | friday_10434 | CNT_2 | 10434 | 2 | 25.4 | 9.06 | 15.15 | 0.5964567 | 402.1246 | 0.09225639 | 3.750393 | 0.9934463 | TRUE | C:\Users\PC\GitHub\Junior_Lab_Repo\OrganizedData\2024_organized\batch2\friday\friday_10434\fracture\Fracture_20240419_151460_6_2.csv | C:\Users\PC\GitHub\Junior_Lab_Repo\OrganizedData\2023_organized\batch1\friday\friday_040708\fracture\Fracture_20230407_91721_4_2.csv
40 | 60 | 2024 | CNT | batch1 | monday | monday_10418 | CNT_3 | 10418 | 3 | 25.4 | 8.75 | 14.95 | 0.5885827 | 426.0889 | 0.1002484 | 3.992101 | 1.09636 | TRUE | C:\Users\PC\GitHub\Junior_Lab_Repo\OrganizedData\2024_organized\batch1\monday\monday_10418\fracture\Fracture_20240401_164955_2_2.csv | C:\Users\PC\GitHub\Junior_Lab_Repo\OrganizedData\2023_organized\batch1\friday\friday_040708\fracture\Fracture_20230407_91721_2_2.csv
40 | 60 | 2024 | CNT | batch1 | monday | monday_10428 | CNT_3 | 10428 | 3 | 25.4 | 10.43 | 14.85 | 0.5846457 | 435.1746 | 0.0937885 | 3.369961 | 0.8523399 | TRUE | C:\Users\PC\GitHub\Junior_Lab_Repo\OrganizedData\2024_organized\batch1\monday\monday_10428\fracture\Fracture_20240401_193229_4_2.csv | C:\Users\PC\GitHub\Junior_Lab_Repo\OrganizedData\2023_organized\batch1\friday\friday_040714\fracture\Fracture_20230407_160903_5_2.csv
40 | 60 | 2024 | CNT | batch1 | monday | monday_10432 | CNT_3 | 10432 | 3 | 25.4 | 9.16 | 14.85 | 0.5846457 | 484.7002 | 0.1544583 | 4.273891 | 1.598319 | TRUE | C:\Users\PC\GitHub\Junior_Lab_Repo\OrganizedData\2024_organized\batch1\monday\monday_10432\fracture\Fracture_20240401_90926_4_2.csv | C:\Users\PC\GitHub\Junior_Lab_Repo\OrganizedData\2023_organized\batch1\friday\friday_040714\fracture\Fracture_20230407_160903_3_2.csv
40 | 60 | 2024 | CNT | batch1 | tuesday | tuesday_10415 | CNT_3 | 10415 | 3 | 25.4 | 9.46 | 15.25 | 0.6003937 | 425.4109 | 0.1058842 | 3.858654 | 1.102742 | TRUE | C:\Users\PC\GitHub\Junior_Lab_Repo\OrganizedData\2024_organized\batch1\tuesday\tuesday_10415\fracture\Fracture_20240402_84959_1_2.csv | C:\Users\PC\GitHub\Junior_Lab_Repo\OrganizedData\2023_organized\batch1\friday\friday_040714\fracture\Fracture_20230407_160903_4_2.csv
40 | 60 | 2024 | CNT | batch1 | tuesday | tuesday_10417 | CNT_3 | 10417 | 3 | 25.4 | 9.84 | 14.75 | 0.5807087 | 414.9348 | 0.1562081 | 3.356094 | 1.490593 | TRUE | C:\Users\PC\GitHub\Junior_Lab_Repo\OrganizedData\2024_organized\batch1\tuesday\tuesday_10417\fracture\Fracture_20240402_122031_7_2.csv | C:\Users\PC\GitHub\Junior_Lab_Repo\OrganizedData\2023_organized\batch1\friday\friday_040714\fracture\Fracture_20230407_160903_1_2.csv
40 | 60 | 2024 | CNT | batch1 | tuesday | tuesday_10422 | CNT_3 | 10422 | 3 | 25.4 | 9.98 | 15.05 | 0.5925197 | 403.0608 | 0.09582088515 | 3.361103 | 0.927661 | TRUE | C:\Users\PC\GitHub\Junior_Lab_Repo\OrganizedData\2024_organized\batch1\tuesday\tuesday_10422\fracture\Fracture_20240402_173811_5_2.csv | C:\Users\PC\GitHub\Junior_Lab_Repo\OrganizedData\2023_organized\batch1\friday\friday_042115\fracture\Fracture_20230421_151658_1_2.csv
40 | 60 | 2024 | CNT | batch1 | tuesday | tuesday_10431 | CNT_3 | 10431 | 3 | 25.4 | 8.63 | 14.85 | 0.5846457 | 407.8138 | 0.1041511 | 3.816777 | 1.143933 | TRUE | C:\Users\PC\GitHub\Junior_Lab_Repo\OrganizedData\2024_organized\batch1\tuesday\tuesday_10431\fracture\Fracture_20240402_150850_4_2.csv | C:\Users\PC\GitHub\Junior_Lab_Repo\OrganizedData\2023_organized\batch1\friday\friday_042115\fracture\Fracture_20230421_151658_5_2.csv
40 | 60 | 2024 | CNT | batch1 | wednesday | wednesday_10416 | CNT_3 | 10416 | 3 | 25.4 | 9.41 | 14.75 | 0.5807087 | 471.343 | 0.1108898 | 3.986546 | 1.106503 | TRUE | C:\Users\PC\GitHub\Junior_Lab_Repo\OrganizedData\2024_organized\batch1\wednesday\wednesday_10416\fracture\Fracture_20240403_91159_3_2.csv | C:\Users\PC\GitHub\Junior_Lab_Repo\OrganizedData\2023_organized\batch1\friday\friday_042115\fracture\Fracture_20230421_151658_7_2.csv
40 | 60 | 2024 | CNT | batch1 | wednesday | wednesday_10424 | CNT_3 | 10424 | 3 | 25.4 | 9.35 | 14.75 | 0.5807087 | 459.0034 | 0.101925 | 3.907092 | 1.023574 | TRUE | C:\Users\PC\GitHub\Junior_Lab_Repo\OrganizedData\2024_organized\batch1\wednesday\wednesday_10424\fracture\Fracture_20240403_170753_4_2.csv | C:\Users\PC\GitHub\Junior_Lab_Repo\OrganizedData\2023_organized\batch1\friday\friday_042115\fracture\Fracture_20230421_151658_8_2.csv
40 | 60 | 2024 | CNT | batch1 | wednesday | wednesday_10425 | CNT_3 | 10425 | 3 | 25.4 | 9.68 | 14.75 | 0.5807087 | 454.3556 | 0.1662169 | 3.735682 | 1.612316 | TRUE | C:\Users\PC\GitHub\Junior_Lab_Repo\OrganizedData\2024_organized\batch1\wednesday\wednesday_10425\fracture\Fracture_20240403_144224_2_2.csv | C:\Users\PC\GitHub\Junior_Lab_Repo\OrganizedData\2023_organized\batch1\monday\monday_033016\fracture\Fracture_20230417_162808_2_2.csv
40 | 60 | 2024 | CNT | batch1 | thursday | thursday_10419 | CNT_3 | 10419 | 3 | 25.4 | 9.05 | 14.75 | 0.5807087 | 448.3233 | 0.09672087 | 3.942685 | 1.003511 | TRUE | C:\Users\PC\GitHub\Junior_Lab_Repo\OrganizedData\2024_organized\batch1\thursday\thursday_10419\fracture\Fracture_20240404_91027_1_2.csv | C:\Users\PC\GitHub\Junior_Lab_Repo\OrganizedData\2023_organized\batch1\monday\monday_033016\fracture\Fracture_20230417_162808_3_2.csv
40 | 60 | 2024 | CNT | batch1 | thursday | thursday_10421 | CNT_3 | 10421 | 3 | 25.4 | 10.79 | 14.95 | 0.5885827 | 446.5084 | 0.1916208 | 3.392482 | 1.699436 | TRUE | C:\Users\PC\GitHub\Junior_Lab_Repo\OrganizedData\2024_organized\batch1\thursday\thursday_10421\fracture\Fracture_20240404_114124_5_2.csv | C:\Users\PC\GitHub\Junior_Lab_Repo\OrganizedData\2023_organized\batch1\monday\monday_033016\fracture\Fracture_20230417_161539_2_2.csv
40 | 60 | 2024 | CNT | batch1 | thursday | thursday_10423 | CNT_3 | 10423 | 3 | 25.4 | 9.56 | 15.05 | 0.5925197 | 436.1746 | 0.1370795 | 3.797032 | 1.385398 | TRUE | C:\Users\PC\GitHub\Junior_Lab_Repo\OrganizedData\2024_organized\batch1\thursday\thursday_10423\Fracture_20240404_180435.is_tens_Exports\Fracture_20240404_180435_1_2.csv | C:\Users\PC\GitHub\Junior_Lab_Repo\OrganizedData\2023_organized\batch1\monday\monday_033016\fracture\Fracture_20230417_161539_4_2.csv
40 | 60 | 2024 | CNT | batch1 | friday | friday_10434 | CNT_3 | 10434 | 3 | 25.4 | 10.48 | 14.95 | 0.5885827 | 357.8922 | 0.06079308 | 2.799628 | 0.5551068 | TRUE | C:\Users\PC\GitHub\Junior_Lab_Repo\OrganizedData\2024_organized\batch1\friday\friday_10434\Fracture_20240405_154123.is_tens_Exports\Fracture_20240405_154123_2_2.csv | C:\Users\PC\GitHub\Junior_Lab_Repo\OrganizedData\2023_organized\batch1\monday\monday_040308\fracture\Fracture_20230403_90454_2_2.csv
40 | 60 | 2024 | CNT | batch2 | monday | monday_10418 | CNT_3 | 10418 | 3 | 25.4 | 8.75 | 14.95 | 0.5885827 | 416.3075 | 0.147703 | 3.900458 | 1.615343 | TRUE | C:\Users\PC\GitHub\Junior_Lab_Repo\OrganizedData\2024_organized\batch2\monday\monday_10418\fracture\Fracture_20240415_160544_8_2.csv | C:\Users\PC\GitHub\Junior_Lab_Repo\OrganizedData\2023_organized\batch1\tuesday\tuesday_040308\fracture\Fracture_20230404_83342_4_2.csv
40 | 60 | 2024 | CNT | batch2 | monday | monday_10428 | CNT_3 | 10428 | 3 | 25.4 | 10.43 | 14.85 | 0.5846457 | 457.845 | 0.1106432 | 3.545519 | 1.005514 | TRUE | C:\Users\PC\GitHub\Junior_Lab_Repo\OrganizedData\2024_organized\batch2\monday\monday_10428\fracture\Fracture_20240415_192460_1_2.csv | C:\Users\PC\GitHub\Junior_Lab_Repo\OrganizedData\2023_organized\batch1\monday\monday_040308\fracture\Fracture_20230403_92519_1_2.csv
40 | 60 | 2024 | CNT | batch2 | monday | monday_10432 | CNT_3 | 10432 | 3 | 25.4 | 9.16 | 14.85 | 0.5846457 | 402.2889 | 0.1275219 | 3.547221 | 1.319584 | TRUE | C:\Users\PC\GitHub\Junior_Lab_Repo\OrganizedData\2024_organized\batch2\monday\monday_10432\fracture\Fracture_20240415_91957_6_2.csv | C:\Users\PC\GitHub\Junior_Lab_Repo\OrganizedData\2023_organized\batch1\tuesday\tuesday_040308\fracture\Fracture_20230404_83342_3_2.csv
40 | 60 | 2024 | CNT | batch2 | tuesday | tuesday_10415 | CNT_3 | 10415 | 3 | 25.4 | 9.46 | 15.25 | 0.6003937 | 438.4933 | 0.1434917 | 3.977317 | 1.494409 | TRUE | C:\Users\PC\GitHub\Junior_Lab_Repo\OrganizedData\2024_organized\batch2\tuesday\tuesday_10415\fracture\Fracture_20240416_90122_6_2.csv | C:\Users\PC\GitHub\Junior_Lab_Repo\OrganizedData\2023_organized\batch1\monday\monday_040308\fracture\Fracture_20230403_92519_4_2.csv
40 | 60 | 2024 | CNT | batch2 | tuesday | tuesday_10417 | CNT_3 | 10417 | 3 | 25.4 | 9.84 | 14.75 | 0.5807087 | 410.9511 | 0.1612377 | 3.323873 | 1.538586 | TRUE | C:\Users\PC\GitHub\Junior_Lab_Repo\OrganizedData\2024_organized\batch2\tuesday\tuesday_10417\fracture\Fracture_20240404_114124_8_2.csv | C:\Users\PC\GitHub\Junior_Lab_Repo\OrganizedData\2023_organized\batch1\tuesday\tuesday_040308\fracture\Fracture_20230404_85357_3_2.csv
40 | 60 | 2024 | CNT | batch2 | tuesday | tuesday_10422 | CNT_3 | 10422 | 3 | 25.4 | 9.98 | 15.05 | 0.5925197 | 436.3149 | 0.1036017657 | 3.638407 | 1.002989 | TRUE | C:\Users\PC\GitHub\Junior_Lab_Repo\OrganizedData\2024_organized\batch2\tuesday\tuesday_10422\fracture\Fracture_20240416_180236_8_2.csv | C:\Users\PC\GitHub\Junior_Lab_Repo\OrganizedData\2023_organized\batch1\monday\monday_040308\fracture\Fracture_20230403_92519_3_2.csv
40 | 60 | 2024 | CNT | batch2 | tuesday | tuesday_10431 | CNT_3 | 10431 | 3 | 25.4 | 8.63 | 14.85 | 0.5846457 | 367.7945 | 0.08769997887 | 3.442232 | 0.9632438 | TRUE | C:\Users\PC\GitHub\Junior_Lab_Repo\OrganizedData\2024_organized\batch2\tuesday\tuesday_10431\fracture\Fracture_20240416_150238_6_2.csv | C:\Users\PC\GitHub\Junior_Lab_Repo\OrganizedData\2023_organized\batch1\tuesday\tuesday_040308\fracture\Fracture_20230404_85357_1_2.csv
40 | 60 | 2024 | CNT | batch2 | wednesday | wednesday_10416 | CNT_3 | 10416 | 3 | 25.4 | 9.41 | 14.75 | 0.5807087 | 504.5502 | 0.1329112 | 4.267407 | 1.326241 | TRUE | C:\Users\PC\GitHub\Junior_Lab_Repo\OrganizedData\2024_organized\batch2\wednesday\wednesday_10416\fracture\Fracture_20240417_81020_8_2.csv | C:\Users\PC\GitHub\Junior_Lab_Repo\OrganizedData\2023_organized\batch1\monday\monday_040309\fracture\Fracture_20230417_95939_4_2.csv
40 | 60 | 2024 | CNT | batch2 | wednesday | wednesday_10424 | CNT_3 | 10424 | 3 | 25.4 | 9.35 | 14.75 | 0.5807087 | 460.4121 | 0.1350081 | 3.919083 | 1.355809 | TRUE | C:\Users\PC\GitHub\Junior_Lab_Repo\OrganizedData\2024_organized\batch2\wednesday\wednesday_10424\fracture\Fracture_20240417_175036_6_2.csv | C:\Users\PC\GitHub\Junior_Lab_Repo\OrganizedData\2023_organized\batch1\monday\monday_040309\fracture\Fracture_20230417_95254_3_2.csv
40 | 60 | 2024 | CNT | batch2 | wednesday | wednesday_10425 | CNT_3 | 10425 | 3 | 25.4 | 9.68 | 14.75 | 0.5807087 | 424.9044 | 0.1090695 | 3.493536 | 1.057982 | TRUE | C:\Users\PC\GitHub\Junior_Lab_Repo\OrganizedData\2024_organized\batch2\wednesday\wednesday_10425\fracture\Fracture_20240417_141803_6_2.csv | C:\Users\PC\GitHub\Junior_Lab_Repo\OrganizedData\2023_organized\batch1\monday\monday_040309\fracture\Fracture_20230417_95254_1_2.csv
40 | 60 | 2024 | CNT | batch2 | thursday | thursday_10419 | CNT_3 | 10419 | 3 | 25.4 | 9.05 | 14.75 | 0.5807087 | 427.7459 | 0.09064735 | 3.761721 | 0.9404959 | TRUE | C:\Users\PC\GitHub\Junior_Lab_Repo\OrganizedData\2024_organized\batch2\thursday\thursday_10419\fracture\Fracture_20240418_92606_4_2.csv | C:\Users\PC\GitHub\Junior_Lab_Repo\OrganizedData\2023_organized\batch1\monday\monday_040309\fracture\Fracture_20230417_95254_4_2.csv
40 | 60 | 2024 | CNT | batch2 | thursday | thursday_10421 | CNT_3 | 10421 | 3 | 25.4 | 10.79 | 14.95 | 0.5885827 | 448.8341 | 0.08903585774 | 3.410152 | 0.7896365 | TRUE | C:\Users\PC\GitHub\Junior_Lab_Repo\OrganizedData\2024_organized\batch2\thursday\thursday_10421\fracture\Fracture_20240418_112559_1_2.csv | C:\Users\PC\GitHub\Junior_Lab_Repo\OrganizedData\2023_organized\batch1\monday\monday_040316\fracture\Fracture_20230403_161101_1_2.csv
40 | 60 | 2024 | CNT | batch2 | thursday | thursday_10423 | CNT_3 | 10423 | 3 | 25.4 | 9.56 | 15.05 | 0.5925197 | 273.4377 | 0.0381720783 | 2.380358 | 0.385787 | TRUE | C:\Users\PC\GitHub\Junior_Lab_Repo\OrganizedData\2024_organized\batch2\thursday\thursday_10423\fracture\Fracture_20240418_183839_2_2.csv | C:\Users\PC\GitHub\Junior_Lab_Repo\OrganizedData\2023_organized\batch1\monday\monday_040316\fracture\Fracture_20230403_161101_4_2.csv
40 | 60 | 2024 | CNT | batch2 | thursday | thursday_10430 | CNT_3 | 10430 | 3 | 25.4 | 10.06 | 14.95 | 0.5885827 | 445.8717 | 0.1095985 | 3.633468 | 1.042534 | TRUE | C:\Users\PC\GitHub\Junior_Lab_Repo\OrganizedData\2024_organized\batch2\thursday\thursday_10430\fracture\Fracture_20240418_144330_6_2.csv | C:\Users\PC\GitHub\Junior_Lab_Repo\OrganizedData\2023_organized\batch1\monday\monday_040316\fracture\Fracture_20230403_161101_3_2.csv
40 | 60 | 2024 | CNT | batch2 | friday | friday_10420 | CNT_3 | 10420 | 3 | 25.4 | 8.57 | 14.95 | 0.5885827 | 463.7049 | 0.1036683 | 4.435783 | 1.157574 | TRUE | C:\Users\PC\GitHub\Junior_Lab_Repo\OrganizedData\2024_organized\batch2\friday\friday_10420\fracture\Fracture_20240419_130034_1_2.csv | C:\Users\PC\GitHub\Junior_Lab_Repo\OrganizedData\2023_organized\batch1\monday\monday_040316\fracture\Fracture_20230403_161101_2_2.csv
40 | 60 | 2024 | CNT | batch2 | friday | friday_10434 | CNT_3 | 10434 | 3 | 25.4 | 10.48 | 14.95 | 0.5885827 | 380.3693 | 0.08077433 | 2.975456 | 0.7375573 | TRUE | C:\Users\PC\GitHub\Junior_Lab_Repo\OrganizedData\2024_organized\batch2\friday\friday_10434\fracture\Fracture_20240419_151460_7_2.csv | C:\Users\PC\GitHub\Junior_Lab_Repo\OrganizedData\2023_organized\batch1\friday\friday_040414\fracture\Fracture_20230419_170432_2_2.csv
40 | 60 | 2024 | CNT | batch1 | monday | monday_10418 | CNT_4 | 10418 | 4 | 25.4 | 9.01 | 15.05 | 0.5925197 | 414.5738 | 0.08518638 | 3.829295 | 0.9134926 | TRUE | C:\Users\PC\GitHub\Junior_Lab_Repo\OrganizedData\2024_organized\batch1\monday\monday_10418\fracture\Fracture_20240401_164955_1_2.csv | C:\Users\PC\GitHub\Junior_Lab_Repo\OrganizedData\2023_organized\batch1\friday\friday_040414\fracture\Fracture_20230419_170432_3_2.csv
40 | 60 | 2024 | CNT | batch1 | monday | monday_10428 | CNT_4 | 10428 | 4 | 25.4 | 10.31 | 14.65 | 0.5767717 | 413.2517 | 0.1492199 | 3.143946 | 1.346355 | TRUE | C:\Users\PC\GitHub\Junior_Lab_Repo\OrganizedData\2024_organized\batch1\monday\monday_10428\fracture\Fracture_20240401_193229_6_2.csv | C:\Users\PC\GitHub\Junior_Lab_Repo\OrganizedData\2023_organized\batch1\friday\friday_040414\fracture\Fracture_20230419_170432_1_2.csv
40 | 60 | 2024 | CNT | batch1 | monday | monday_10432 | CNT_4 | 10432 | 4 | 25.4 | 9.64 | 14.65 | 0.5767717 | 474.7757 | 0.1268441 | 3.863051 | 1.22401 | TRUE | C:\Users\PC\GitHub\Junior_Lab_Repo\OrganizedData\2024_organized\batch1\monday\monday_10432\fracture\Fracture_20240401_92159_3_2.csv | C:\Users\PC\GitHub\Junior_Lab_Repo\OrganizedData\2023_organized\batch1\tuesday\tuesday_040416\fracture\Fracture_20231114_165619_4_2.csv
40 | 60 | 2024 | CNT | batch1 | tuesday | tuesday_10415 | CNT_4 | 10415 | 4 | 25.4 | 9.18 | 14.75 | 0.5807087 | 408.5323 | 0.1832422 | 3.541874 | 1.874275 | TRUE | C:\Users\PC\GitHub\Junior_Lab_Repo\OrganizedData\2024_organized\batch1\tuesday\tuesday_10415\fracture\Fracture_20240402_90731_1_2.csv | C:\Users\PC\GitHub\Junior_Lab_Repo\OrganizedData\2023_organized\batch1\tuesday\tuesday_040416\fracture\Fracture_20231114_164643_2_2.csv
40 | 60 | 2024 | CNT | batch1 | tuesday | tuesday_10417 | CNT_4 | 10417 | 4 | 25.4 | 10.52 | 15.35 | 0.6043307 | 398.0769 | 0.08112990372 | 3.29774 | 0.76736 | TRUE | C:\Users\PC\GitHub\Junior_Lab_Repo\OrganizedData\2024_organized\batch1\tuesday\tuesday_10417\fracture\Fracture_20240402_122031_3_2.csv | C:\Users\PC\GitHub\Junior_Lab_Repo\OrganizedData\2023_organized\batch1\tuesday\tuesday_040416\fracture\Fracture_20231114_164643_4_2.csv
40 | 60 | 2024 | CNT | batch1 | tuesday | tuesday_10422 | CNT_4 | 10422 | 4 | 25.4 | 10.25 | 15.25 | 0.6003937 | 399.0768 | 0.08137670132 | 3.340804 | 0.7821862 | TRUE | C:\Users\PC\GitHub\Junior_Lab_Repo\OrganizedData\2024_organized\batch1\tuesday\tuesday_10422\fracture\Fracture_20240402_173811_2_2.csv | C:\Users\PC\GitHub\Junior_Lab_Repo\OrganizedData\2023_organized\batch1\tuesday\tuesday_040416\fracture\Fracture_20231114_164643_3_2.csv
40 | 60 | 2024 | CNT | batch1 | tuesday | tuesday_10431 | CNT_4 | 10431 | 4 | 25.4 | 8.75 | 14.65 | 0.5767717 | 396.0375 | 0.07817955 | 3.550155 | 0.8311447 | TRUE | C:\Users\PC\GitHub\Junior_Lab_Repo\OrganizedData\2024_organized\batch1\tuesday\tuesday_10431\fracture\Fracture_20240402_150850_6_2.csv | C:\Users\PC\GitHub\Junior_Lab_Repo\OrganizedData\2023_organized\batch1\tuesday\tuesday_040417\fracture\Fracture_20230404_175426_4_2.csv
40 | 60 | 2024 | CNT | batch1 | wednesday | wednesday_10416 | CNT_4 | 10416 | 4 | 25.4 | 9.27 | 14.65 | 0.5767717 | 427.658 | 0.1746526 | 3.618561 | 1.752617 | TRUE | C:\Users\PC\GitHub\Junior_Lab_Repo\OrganizedData\2024_organized\batch1\wednesday\wednesday_10416\fracture\Fracture_20240403_91159_5_2.csv | C:\Users\PC\GitHub\Junior_Lab_Repo\OrganizedData\2023_organized\batch1\tuesday\tuesday_040417\fracture\Fracture_20230403_90454_3_2.csv
40 | 60 | 2024 | CNT | batch1 | wednesday | wednesday_10424 | CNT_4 | 10424 | 4 | 25.4 | 9.86 | 15.35 | 0.6043307 | 428.6817 | 0.09791511326 | 3.788988 | 0.9881133 | TRUE | C:\Users\PC\GitHub\Junior_Lab_Repo\OrganizedData\2024_organized\batch1\wednesday\wednesday_10424\fracture\Fracture_20240403_170753_2_2.csv | C:\Users\PC\GitHub\Junior_Lab_Repo\OrganizedData\2023_organized\batch1\tuesday\tuesday_040417\fracture\Fracture_20230404_175426_1_2.csv
40 | 60 | 2024 | CNT | batch1 | wednesday | wednesday_10425 | CNT_4 | 10425 | 4 | 25.4 | 9.91 | 15.35 | 0.6043307 | 435.0596 | 0.08806918095 | 3.825959 | 0.8842687 | TRUE | C:\Users\PC\GitHub\Junior_Lab_Repo\OrganizedData\2024_organized\batch1\wednesday\wednesday_10425\fracture\Fracture_20240403_144224_6_2.csv | C:\Users\PC\GitHub\Junior_Lab_Repo\OrganizedData\2023_organized\batch1\tuesday\tuesday_040417\fracture\Fracture_20230404_175426_2_2.csv
40 | 60 | 2024 | CNT | batch1 | thursday | thursday_10419 | CNT_4 | 10419 | 4 | 25.4 | 10.35 | 15.35 | 0.6043307 | 412.0144 | 0.1120752 | 3.469263 | 1.077465 | TRUE | C:\Users\PC\GitHub\Junior_Lab_Repo\OrganizedData\2024_organized\batch1\thursday\thursday_10419\fracture\Fracture_20240404_90541_1_2.csv | C:\Users\PC\GitHub\Junior_Lab_Repo\OrganizedData\2023_organized\batch1\wednesday\wednesday_040508\fracture\Fracture_20230405_85157_3_2.csv
40 | 60 | 2024 | CNT | batch1 | thursday | thursday_10421 | CNT_4 | 10421 | 4 | 25.4 | 8.85 | 15.35 | 0.6043307 | 436.2704 | 0.1290373 | 4.296133 | 1.450794 | TRUE | C:\Users\PC\GitHub\Junior_Lab_Repo\OrganizedData\2024_organized\batch1\thursday\thursday_10421\fracture\Fracture_20240404_114124_6_2.csv | C:\Users\PC\GitHub\Junior_Lab_Repo\OrganizedData\2023_organized\batch1\wednesday\wednesday_040508\fracture\Fracture_20230405_85748_1_2.csv
40 | 60 | 2024 | CNT | batch1 | friday | friday_10420 | CNT_4 | 10420 | 4 | 25.4 | 10.03 | 14.85 | 0.5846457 | 435.8571 | 0.09264935 | 3.509852 | 0.8755662 | TRUE | C:\Users\PC\GitHub\Junior_Lab_Repo\OrganizedData\2024_organized\batch1\friday\friday_10420\Fracture_20240405_114504.is_tens_Exports\Fracture_20240405_114504_4_2.csv | C:\Users\PC\GitHub\Junior_Lab_Repo\OrganizedData\2023_organized\batch1\wednesday\wednesday_040508\fracture\Fracture_20230405_85748_4_2.csv
40 | 60 | 2024 | CNT | batch2 | monday | monday_10418 | CNT_4 | 10418 | 4 | 25.4 | 9.01 | 15.05 | 0.5925197 | 384.1439 | 0.08441751244 | 3.548224 | 0.9052477 | TRUE | C:\Users\PC\GitHub\Junior_Lab_Repo\OrganizedData\2024_organized\batch2\monday\monday_10418\fracture\Fracture_20240415_160544_1_2.csv | C:\Users\PC\GitHub\Junior_Lab_Repo\OrganizedData\2023_organized\batch1\wednesday\wednesday_040517\fracture\Fracture_20230405_170828_1_2.csv
40 | 60 | 2024 | CNT | batch2 | monday | monday_10428 | CNT_4 | 10428 | 4 | 25.4 | 10.31 | 14.65 | 0.5767717 | 418.0943 | 0.1609868 | 3.180787 | 1.452523 | TRUE | C:\Users\PC\GitHub\Junior_Lab_Repo\OrganizedData\2024_organized\batch2\monday\monday_10428\fracture\Fracture_20240415_192460_8_2.csv | C:\Users\PC\GitHub\Junior_Lab_Repo\OrganizedData\2023_organized\batch1\wednesday\wednesday_040517\fracture\Fracture_20230405_164927_1_2.csv
40 | 60 | 2024 | CNT | batch2 | monday | monday_10432 | CNT_4 | 10432 | 4 | 25.4 | 9.64 | 14.65 | 0.5767717 | 398.5574 | 0.07829907 | 3.242895 | 0.7555637 | TRUE | C:\Users\PC\GitHub\Junior_Lab_Repo\OrganizedData\2024_organized\batch2\monday\monday_10432\fracture\Fracture_20240415_91957_1_2.csv | C:\Users\PC\GitHub\Junior_Lab_Repo\OrganizedData\2023_organized\batch1\wednesday\wednesday_040517\fracture\Fracture_20230405_170828_2_2.csv
40 | 60 | 2024 | CNT | batch2 | tuesday | tuesday_10415 | CNT_4 | 10415 | 4 | 25.4 | 9.18 | 14.75 | 0.5807087 | 432.0382 | 0.08989666 | 3.745664 | 0.919499 | TRUE | C:\Users\PC\GitHub\Junior_Lab_Repo\OrganizedData\2024_organized\batch2\tuesday\tuesday_10415\fracture\Fracture_20240416_90122_5_2.csv | C:\Users\PC\GitHub\Junior_Lab_Repo\OrganizedData\2023_organized\batch1\wednesday\wednesday_040517\fracture\Fracture_20230405_170828_3_2.csv
40 | 60 | 2024 | CNT | batch2 | tuesday | tuesday_10417 | CNT_4 | 10417 | 4 | 25.4 | 10.52 | 15.35 | 0.6043307 | 376.5552 | 0.1242781 | 3.119451 | 1.175474 | TRUE | C:\Users\PC\GitHub\Junior_Lab_Repo\OrganizedData\2024_organized\batch2\tuesday\tuesday_10417\fracture\Fracture_20240416_114211_6_2.csv | C:\Users\PC\GitHub\Junior_Lab_Repo\OrganizedData\2023_organized\batch1\thursday\thursday_040608\fracture\Fracture_20230406_92408_2_2.csv
40 | 60 | 2024 | CNT | batch2 | tuesday | tuesday_10422 | CNT_4 | 10422 | 4 | 25.4 | 10.25 | 15.25 | 0.6003937 | 436.553 | 0.1171122 | 3.654529 | 1.125673 | TRUE | C:\Users\PC\GitHub\Junior_Lab_Repo\OrganizedData\2024_organized\batch2\tuesday\tuesday_10422\fracture\Fracture_20240416_180236_4_2.csv | C:\Users\PC\GitHub\Junior_Lab_Repo\OrganizedData\2023_organized\batch1\thursday\thursday_040608\fracture\Fracture_20230406_92408_3_2.csv
40 | 60 | 2024 | CNT | batch2 | tuesday | tuesday_10431 | CNT_4 | 10431 | 4 | 25.4 | 8.75 | 14.65 | 0.5767717 | 365.0644 | 0.08074894781 | 3.272506 | 0.8584606 | TRUE | C:\Users\PC\GitHub\Junior_Lab_Repo\OrganizedData\2024_organized\batch2\tuesday\tuesday_10431\fracture\Fracture_20240416_150238_2_2.csv | C:\Users\PC\GitHub\Junior_Lab_Repo\OrganizedData\2023_organized\batch1\thursday\thursday_040608\fracture\Fracture_20230406_85917_4_2.csv
40 | 60 | 2024 | CNT | batch2 | wednesday | wednesday_10416 | CNT_4 | 10416 | 4 | 25.4 | 9.27 | 14.65 | 0.5767717 | 498.3778 | 0.1338918 | 4.216946 | 1.343587 | TRUE | C:\Users\PC\GitHub\Junior_Lab_Repo\OrganizedData\2024_organized\batch2\wednesday\wednesday_10416\fracture\Fracture_20240417_81020_6_2.csv | C:\Users\PC\GitHub\Junior_Lab_Repo\OrganizedData\2023_organized\batch1\thursday\thursday_040608\fracture\Fracture_20230406_92408_4_2.csv
40 | 60 | 2024 | CNT | batch2 | wednesday | wednesday_10424 | CNT_4 | 10424 | 4 | 25.4 | 9.86 | 15.35 | 0.6043307 | 450.11 | 0.1427327 | 3.978386 | 1.440391 | TRUE | C:\Users\PC\GitHub\Junior_Lab_Repo\OrganizedData\2024_organized\batch2\wednesday\wednesday_10424\fracture\Fracture_20240417_175036_4_2.csv | C:\Users\PC\GitHub\Junior_Lab_Repo\OrganizedData\2023_organized\batch1\thursday\thursday_040614\fracture\Fracture_20230406_150045_4_2.csv
40 | 60 | 2024 | CNT | batch2 | wednesday | wednesday_10425 | CNT_4 | 10425 | 4 | 25.4 | 9.91 | 15.35 | 0.6043307 | 411.5253 | 0.08603058 | 3.618996 | 0.8637999 | TRUE | C:\Users\PC\GitHub\Junior_Lab_Repo\OrganizedData\2024_organized\batch2\wednesday\wednesday_10425\fracture\Fracture_20240417_141803_3_2.csv | C:\Users\PC\GitHub\Junior_Lab_Repo\OrganizedData\2023_organized\batch1\thursday\thursday_040614\fracture\Fracture_20230406_150045_3_2.csv
40 | 60 | 2024 | CNT | batch2 | thursday | thursday_10419 | CNT_4 | 10419 | 4 | 25.4 | 10.35 | 15.35 | 0.6043307 | 426.9041 | 0.1606507 | 3.594638 | 1.544458 | TRUE | C:\Users\PC\GitHub\Junior_Lab_Repo\OrganizedData\2024_organized\batch2\thursday\thursday_10419\fracture\Fracture_20240418_94536_2_2.csv | C:\Users\PC\GitHub\Junior_Lab_Repo\OrganizedData\2023_organized\batch1\thursday\thursday_040614\fracture\Fracture_20230406_150045_1_2.csv
40 | 60 | 2024 | CNT | batch2 | thursday | thursday_10421 | CNT_4 | 10421 | 4 | 25.4 | 8.85 | 15.35 | 0.6043307 | 441.9946 | 0.1533929 | 4.352501 | 1.72463 | TRUE | C:\Users\PC\GitHub\Junior_Lab_Repo\OrganizedData\2024_organized\batch2\thursday\thursday_10421\fracture\Fracture_20240418_112559_8_2.csv | C:\Users\PC\GitHub\Junior_Lab_Repo\OrganizedData\2023_organized\batch1\thursday\thursday_040614\fracture\Fracture_20230406_150045_2_2.csv
40 | 60 | 2024 | CNT | batch2 | thursday | thursday_10423 | CNT_4 | 10423 | 4 | 25.4 | 10.68 | 15.35 | 0.6043307 | 242.1271 | 0.04259171276 | 1.975774 | 0.3968147 | TRUE | C:\Users\PC\GitHub\Junior_Lab_Repo\OrganizedData\2024_organized\batch2\thursday\thursday_10423\fracture\Fracture_20240418_183839_3_2.csv | C:\Users\PC\GitHub\Junior_Lab_Repo\OrganizedData\2023_organized\batch1\friday\friday_040708\fracture\Fracture_20230407_93404_4_2.csv
40 | 60 | 2024 | CNT | batch2 | thursday | thursday_10430 | CNT_4 | 10430 | 4 | 25.4 | 9.9 | 15.35 | 0.6043307 | 422.969 | 0.1312896 | 3.72339 | 1.31956 | TRUE | C:\Users\PC\GitHub\Junior_Lab_Repo\OrganizedData\2024_organized\batch2\thursday\thursday_10430\fracture\Fracture_20240418_144330_7_2.csv | C:\Users\PC\GitHub\Junior_Lab_Repo\OrganizedData\2023_organized\batch1\friday\friday_040708\fracture\Fracture_20230407_93404_3_2.csv
40 | 60 | 2024 | CNT | batch2 | friday | friday_10420 | CNT_4 | 10420 | 4 | 25.4 | 10.03 | 14.85 | 0.5846457 | 430.0972 | 0.1755555 | 3.463469 | 1.659056 | TRUE | C:\Users\PC\GitHub\Junior_Lab_Repo\OrganizedData\2024_organized\batch2\friday\friday_10420\fracture\Fracture_20240419_131135_1_2.csv | C:\Users\PC\GitHub\Junior_Lab_Repo\OrganizedData\2023_organized\batch1\friday\friday_040708\fracture\Fracture_20230407_91721_3_2.csv
40 | 60 | 2024 | CNT | batch2 | friday | friday_10434 | CNT_4 | 10434 | 4 | 25.4 | 9.47 | 15.45 | 0.6082677 | 369.1503 | 0.07340993 | 3.450958 | 0.7790795 | TRUE | C:\Users\PC\GitHub\Junior_Lab_Repo\OrganizedData\2024_organized\batch2\friday\friday_10434\fracture\Fracture_20240419_151460_2_2.csv | C:\Users\PC\GitHub\Junior_Lab_Repo\OrganizedData\2023_organized\batch1\friday\friday_040708\fracture\Fracture_20230407_93404_1_2.csv
40 | 60 | 2024 | NEAT | batch1 | monday | monday_10418 | NEAT_1 | 10418 | 1 | 25.4 | 10.57 | 14.85 | 0.5846457 | 412.6963 | 0.07888383 | 3.153561 | 0.7073926 | TRUE | C:\Users\PC\GitHub\Junior_Lab_Repo\OrganizedData\2024_organized\batch1\monday\monday_10418\fracture\Fracture_20240401_164955_3_2.csv | C:\Users\PC\GitHub\Junior_Lab_Repo\OrganizedData\2023_organized\batch1\friday\friday_040714\fracture\Fracture_20230407_160903_2_2.csv
40 | 60 | 2024 | NEAT | batch1 | monday | monday_10428 | NEAT_1 | 10428 | 1 | 25.4 | 9.33 | 15.45 | 0.6082677 | 406.4639 | 0.08453531 | 3.856797 | 0.9106121 | TRUE | C:\Users\PC\GitHub\Junior_Lab_Repo\OrganizedData\2024_organized\batch1\monday\monday_10428\fracture\Fracture_20240401_193229_1_2.csv | C:\Users\PC\GitHub\Junior_Lab_Repo\OrganizedData\2023_organized\batch1\friday\friday_040714\fracture\Fracture_20230407_160903_7_2.csv
40 | 60 | 2024 | NEAT | batch1 | monday | monday_10432 | NEAT_1 | 10432 | 1 | 25.4 | 9.81 | 15.45 | 0.6082677 | 405.0775 | 0.1793036 | 3.655574 | 1.836948 | TRUE | C:\Users\PC\GitHub\Junior_Lab_Repo\OrganizedData\2024_organized\batch1\monday\monday_10432\fracture\Fracture_20240401_92159_1_2.csv | C:\Users\PC\GitHub\Junior_Lab_Repo\OrganizedData\2023_organized\batch1\friday\friday_040714\fracture\Fracture_20230407_160903_6_2.csv
40 | 60 | 2024 | NEAT | batch1 | tuesday | tuesday_10415 | NEAT_1 | 10415 | 1 | 25.4 | 9.87 | 14.65 | 0.5767717 | 408.5588 | 0.0835352 | 3.246807 | 0.7873066 | TRUE | C:\Users\PC\GitHub\Junior_Lab_Repo\OrganizedData\2024_organized\batch1\tuesday\tuesday_10415\fracture\Fracture_20240402_85726_1_2.csv | C:\Users\PC\GitHub\Junior_Lab_Repo\OrganizedData\2023_organized\batch1\friday\friday_042115\fracture\Fracture_20230421_151658_6_2.csv
40 | 60 | 2024 | NEAT | batch1 | tuesday | tuesday_10417 | NEAT_1 | 10417 | 1 | 25.4 | 9.53 | 15.45 | 0.6082677 | 390.9733 | 0.07684951708 | 3.631957 | 0.810448 | TRUE | C:\Users\PC\GitHub\Junior_Lab_Repo\OrganizedData\2024_organized\batch1\tuesday\tuesday_10417\fracture\Fracture_20240402_122031_1_2.csv | C:\Users\PC\GitHub\Junior_Lab_Repo\OrganizedData\2023_organized\batch1\friday\friday_042115\fracture\Fracture_20230421_151658_2_2.csv
40 | 60 | 2024 | NEAT | batch1 | tuesday | tuesday_10422 | NEAT_1 | 10422 | 1 | 25.4 | 9.32 | 14.55 | 0.5728346 | 374.3616 | 0.1338468 | 3.105481 | 1.323617 | TRUE | C:\Users\PC\GitHub\Junior_Lab_Repo\OrganizedData\2024_organized\batch1\tuesday\tuesday_10422\fracture\Fracture_20240402_173811_6_2.csv | C:\Users\PC\GitHub\Junior_Lab_Repo\OrganizedData\2023_organized\batch1\friday\friday_042115\fracture\Fracture_20230421_151658_3_2.csv
40 | 60 | 2024 | NEAT | batch1 | tuesday | tuesday_10431 | NEAT_1 | 10431 | 1 | 25.4 | 10.21 | 15.35 | 0.6043307 | 360.4883 | 0.0736846908 | 3.077022 | 0.7181009 | TRUE | C:\Users\PC\GitHub\Junior_Lab_Repo\OrganizedData\2024_organized\batch1\tuesday\tuesday_10431\fracture\Fracture_20240402_150850_5_2.csv | C:\Users\PC\GitHub\Junior_Lab_Repo\OrganizedData\2025_organized\batch1\thursday\thursday_10435\fracture\Fracture_20250410_82559_6_2.csv
40 | 60 | 2024 | NEAT | batch1 | wednesday | wednesday_10416 | NEAT_1 | 10416 | 1 | 25.4 | 9.87 | 14.85 | 0.5846457 | 424.5509 | 0.1159867 | 3.474228 | 1.113881 | TRUE | C:\Users\PC\GitHub\Junior_Lab_Repo\OrganizedData\2024_organized\batch1\wednesday\wednesday_10416\fracture\Fracture_20240403_91159_1_2.csv | C:\Users\PC\GitHub\Junior_Lab_Repo\OrganizedData\2025_organized\batch2\thursday\thursday_10435\fracture\Fracture_20250410_82559_6_2.csv
40 | 60 | 2024 | NEAT | batch1 | wednesday | wednesday_10424 | NEAT_1 | 10424 | 1 | 25.4 | 9.8 | 15.45 | 0.6082677 | 426.0431 | 0.08905749778 | 3.848699 | 0.9133166 | TRUE | C:\Users\PC\GitHub\Junior_Lab_Repo\OrganizedData\2024_organized\batch1\wednesday\wednesday_10424\fracture\Fracture_20240403_170753_3_2.csv | C:\Users\PC\GitHub\Junior_Lab_Repo\OrganizedData\2025_organized\batch1\thursday\thursday_10435\fracture\Fracture_20250410_82559_8_2.csv
40 | 60 | 2024 | NEAT | batch1 | wednesday | wednesday_10425 | NEAT_1 | 10425 | 1 | 25.4 | 10.29 | 15.45 | 0.6082677 | 429.904 | 0.1186143 | 3.698644 | 1.158507 | TRUE | C:\Users\PC\GitHub\Junior_Lab_Repo\OrganizedData\2024_organized\batch1\wednesday\wednesday_10425\fracture\Fracture_20240403_144224_8_2.csv | C:\Users\PC\GitHub\Junior_Lab_Repo\OrganizedData\2025_organized\batch2\thursday\thursday_10435\fracture\Fracture_20250410_82559_8_2.csv
40 | 60 | 2024 | NEAT | batch1 | thursday | thursday_10419 | NEAT_1 | 10419 | 1 | 25.4 | 9.04 | 15.45 | 0.6082677 | 390.7378 | 0.08714593054 | 3.826515 | 0.9688479 | TRUE | C:\Users\PC\GitHub\Junior_Lab_Repo\OrganizedData\2024_organized\batch1\thursday\thursday_10419\fracture\Fracture_20240404_85908_1_2.csv | C:\Users\PC\GitHub\Junior_Lab_Repo\OrganizedData\2025_organized\batch1\thursday\thursday_10435\fracture\Fracture_20250410_82559_7_2.csv
40 | 60 | 2024 | NEAT | batch1 | thursday | thursday_10421 | NEAT_1 | 10421 | 1 | 25.4 | 10.82 | 14.65 | 0.5767717 | 410.9511 | 0.1612377 | 2.979078 | 1.386216 | TRUE | C:\Users\PC\GitHub\Junior_Lab_Repo\OrganizedData\2024_organized\batch1\thursday\thursday_10421\fracture\Fracture_20240404_114124_8_2.csv | C:\Users\PC\GitHub\Junior_Lab_Repo\OrganizedData\2025_organized\batch2\thursday\thursday_10435\fracture\Fracture_20250410_82559_7_2.csv
40 | 60 | 2024 | NEAT | batch2 | monday | monday_10418 | NEAT_1 | 10418 | 1 | 25.4 | 10.57 | 14.85 | 0.5846457 | 371.1399 | 0.07709052 | 2.836014 | 0.6913111 | TRUE | C:\Users\PC\GitHub\Junior_Lab_Repo\OrganizedData\2024_organized\batch2\monday\monday_10418\fracture\Fracture_20240415_160544_4_2.csv | C:\Users\PC\GitHub\Junior_Lab_Repo\OrganizedData\2025_organized\batch1\thursday\thursday_10435\fracture\Fracture_20250410_82559_5_2.csv
40 | 60 | 2024 | NEAT | batch2 | monday | monday_10428 | NEAT_1 | 10428 | 1 | 25.4 | 9.33 | 15.45 | 0.6082677 | 411.9079 | 0.1149201 | 3.908453 | 1.237917 | TRUE | C:\Users\PC\GitHub\Junior_Lab_Repo\OrganizedData\2024_organized\batch2\monday\monday_10428\fracture\Fracture_20240415_192460_3_2.csv | C:\Users\PC\GitHub\Junior_Lab_Repo\OrganizedData\2025_organized\batch2\thursday\thursday_10435\fracture\Fracture_20250410_82559_5_2.csv
40 | 60 | 2024 | NEAT | batch2 | monday | monday_10432 | NEAT_1 | 10432 | 1 | 25.4 | 9.81 | 15.45 | 0.6082677 | 386.5634 | 0.0758892115 | 3.488495 | 0.7774777 | TRUE | C:\Users\PC\GitHub\Junior_Lab_Repo\OrganizedData\2024_organized\batch2\monday\monday_10432\fracture\Fracture_20240415_91957_4_2.csv | C:\Users\PC\GitHub\Junior_Lab_Repo\OrganizedData\2025_organized\batch1\friday\friday_10436\fracture\Fracture_20250411_121036_5_2.csv
40 | 60 | 2024 | NEAT | batch2 | tuesday | tuesday_10415 | NEAT_1 | 10415 | 1 | 25.4 | 9.87 | 14.65 | 0.5767717 | 427.2773 | 0.09134453 | 3.395562 | 0.8609084 | TRUE | C:\Users\PC\GitHub\Junior_Lab_Repo\OrganizedData\2024_organized\batch2\tuesday\tuesday_10415\fracture\Fracture_20240416_90122_2_2.csv | C:\Users\PC\GitHub\Junior_Lab_Repo\OrganizedData\2025_organized\batch2\friday\friday_10436\fracture\Fracture_20250411_121036_5_2.csv
40 | 60 | 2024 | NEAT | batch2 | tuesday | tuesday_10417 | NEAT_1 | 10417 | 1 | 25.4 | 9.53 | 15.45 | 0.6082677 | 376.2097 | 0.09280730832 | 3.49481 | 0.9787374 | TRUE | C:\Users\PC\GitHub\Junior_Lab_Repo\OrganizedData\2024_organized\batch2\tuesday\tuesday_10417\fracture\Fracture_20240416_114211_4_2.csv | C:\Users\PC\GitHub\Junior_Lab_Repo\OrganizedData\2025_organized\batch1\friday\friday_10436\fracture\Fracture_20250411_121036_7_2.csv
40 | 60 | 2024 | NEAT | batch2 | tuesday | tuesday_10422 | NEAT_1 | 10422 | 1 | 25.4 | 9.32 | 14.55 | 0.5728346 | 419.0993 | 0.1244626 | 3.476598 | 1.230816 | TRUE | C:\Users\PC\GitHub\Junior_Lab_Repo\OrganizedData\2024_organized\batch2\tuesday\tuesday_10422\fracture\Fracture_20240416_180236_6_2.csv | C:\Users\PC\GitHub\Junior_Lab_Repo\OrganizedData\2025_organized\batch2\friday\friday_10436\fracture\Fracture_20250411_121036_7_2.csv
40 | 60 | 2024 | NEAT | batch2 | tuesday | tuesday_10431 | NEAT_1 | 10431 | 1 | 25.4 | 10.21 | 15.35 | 0.6043307 | 347.035 | 0.08317971 | 2.962189 | 0.8106355 | TRUE | C:\Users\PC\GitHub\Junior_Lab_Repo\OrganizedData\2024_organized\batch2\tuesday\tuesday_10431\fracture\Fracture_20240416_150238_7_2.csv | C:\Users\PC\GitHub\Junior_Lab_Repo\OrganizedData\2025_organized\batch1\friday\friday_10436\fracture\Fracture_20250411_121036_8_2.csv
40 | 60 | 2024 | NEAT | batch2 | wednesday | wednesday_10416 | NEAT_1 | 10416 | 1 | 25.4 | 9.87 | 14.85 | 0.5846457 | 396.7241 | 0.07477197795 | 3.246513 | 0.7180741 | TRUE | C:\Users\PC\GitHub\Junior_Lab_Repo\OrganizedData\2024_organized\batch2\wednesday\wednesday_10416\fracture\Fracture_20240417_81020_3_2.csv | C:\Users\PC\GitHub\Junior_Lab_Repo\OrganizedData\2025_organized\batch2\friday\friday_10436\fracture\Fracture_20250411_121036_8_2.csv
40 | 60 | 2024 | NEAT | batch2 | wednesday | wednesday_10424 | NEAT_1 | 10424 | 1 | 25.4 | 9.8 | 15.45 | 0.6082677 | 444.5263 | 0.1091222 | 4.015668 | 1.119088 | TRUE | C:\Users\PC\GitHub\Junior_Lab_Repo\OrganizedData\2024_organized\batch2\wednesday\wednesday_10424\fracture\Fracture_20240417_175036_1_2.csv | C:\Users\PC\GitHub\Junior_Lab_Repo\OrganizedData\2025_organized\batch1\friday\friday_10436\fracture\Fracture_20250411_121036_6_2.csv
40 | 60 | 2024 | NEAT | batch2 | wednesday | wednesday_10425 | NEAT_1 | 10425 | 1 | 25.4 | 10.29 | 15.45 | 0.6082677 | 405.8748 | 0.08330853412 | 3.491911 | 0.8136751 | TRUE | C:\Users\PC\GitHub\Junior_Lab_Repo\OrganizedData\2024_organized\batch2\wednesday\wednesday_10425\fracture\Fracture_20240417_141803_5_2.csv | C:\Users\PC\GitHub\Junior_Lab_Repo\OrganizedData\2025_organized\batch2\friday\friday_10436\fracture\Fracture_20250411_121036_6_2.csv
40 | 60 | 2024 | NEAT | batch2 | thursday | thursday_10419 | NEAT_1 | 10419 | 1 | 25.4 | 9.04 | 15.45 | 0.6082677 | 402.8739 | 0.09928529192 | 3.945365 | 1.103808 | TRUE | C:\Users\PC\GitHub\Junior_Lab_Repo\OrganizedData\2024_organized\batch2\thursday\thursday_10419\fracture\Fracture_20240418_92606_3_2.csv | C:\Users\PC\GitHub\Junior_Lab_Repo\OrganizedData\2025_organized\batch1\thursday\thursday_10437\fracture\Fracture_20250410_130126_3_2.csv
40 | 60 | 2024 | NEAT | batch2 | thursday | thursday_10421 | NEAT_1 | 10421 | 1 | 25.4 | 10.82 | 14.65 | 0.5767717 | 423.442 | 0.1208977 | 3.069628 | 1.039399 | TRUE | C:\Users\PC\GitHub\Junior_Lab_Repo\OrganizedData\2024_organized\batch2\thursday\thursday_10421\fracture\Fracture_20240418_112559_3_2.csv | C:\Users\PC\GitHub\Junior_Lab_Repo\OrganizedData\2025_organized\batch2\thursday\thursday_10437\fracture\Fracture_20250410_130126_3_2.csv
40 | 60 | 2024 | NEAT | batch2 | thursday | thursday_10423 | NEAT_1 | 10423 | 1 | 25.4 | 9.54 | 14.75 | 0.5807087 | 226.3708 | 0.05601811 | 1.888519 | 0.551354 | TRUE | C:\Users\PC\GitHub\Junior_Lab_Repo\OrganizedData\2024_organized\batch2\thursday\thursday_10423\fracture\Fracture_20240418_183839_6_2.csv | C:\Users\PC\GitHub\Junior_Lab_Repo\OrganizedData\2025_organized\batch1\thursday\thursday_10437\fracture\Fracture_20250410_130126_1_2.csv
40 | 60 | 2024 | NEAT | batch2 | thursday | thursday_10430 | NEAT_1 | 10430 | 1 | 25.4 | 8.96 | 14.65 | 0.5767717 | 417.0896 | 0.08769311 | 3.65124 | 0.9104352 | TRUE | C:\Users\PC\GitHub\Junior_Lab_Repo\OrganizedData\2024_organized\batch2\thursday\thursday_10430\fracture\Fracture_20240418_144330_4_2.csv | C:\Users\PC\GitHub\Junior_Lab_Repo\OrganizedData\2025_organized\batch2\thursday\thursday_10437\fracture\Fracture_20250410_130126_1_2.csv
40 | 60 | 2024 | NEAT | batch2 | friday | friday_10420 | NEAT_1 | 10420 | 1 | 25.4 | 10.19 | 14.65 | 0.5767717 | 404.2998 | 0.14976 | 3.112063 | 1.36714 | TRUE | C:\Users\PC\GitHub\Junior_Lab_Repo\OrganizedData\2024_organized\batch2\friday\friday_10420\fracture\Fracture_20240419_131022_1_2.csv | C:\Users\PC\GitHub\Junior_Lab_Repo\OrganizedData\2025_organized\batch1\thursday\thursday_10437\fracture\Fracture_20250410_130126_2_2.csv
40 | 60 | 2024 | NEAT | batch2 | friday | friday_10434 | NEAT_1 | 10434 | 1 | 25.4 | 9.38 | 14.75 | 0.5807087 | 350.2534 | 0.08024089 | 2.971863 | 0.8032362 | TRUE | C:\Users\PC\GitHub\Junior_Lab_Repo\OrganizedData\2024_organized\batch2\friday\friday_10434\fracture\Fracture_20240419_151460_5_2.csv | C:\Users\PC\GitHub\Junior_Lab_Repo\OrganizedData\2025_organized\batch2\thursday\thursday_10437\fracture\Fracture_20250410_130126_2_2.csv
40 | 60 | 2024 | NEAT | batch1 | monday | monday_10418 | NEAT_2 | 10418 | 2 | 25.4 | 9.24 | 15.25 | 0.6003937 | 403.9564 | 0.1112982 | 3.751292 | 1.186725 | TRUE | C:\Users\PC\GitHub\Junior_Lab_Repo\OrganizedData\2024_organized\batch1\monday\monday_10418\fracture\Fracture_20240401_164955_7_2.csv | C:\Users\PC\GitHub\Junior_Lab_Repo\OrganizedData\2025_organized\batch1\thursday\thursday_10437\fracture\Fracture_20250410_130126_4_2.csv
40 | 60 | 2024 | NEAT | batch1 | monday | monday_10428 | NEAT_2 | 10428 | 2 | 25.4 | 9.57 | 15.15 | 0.5964567 | 392.2024 | 0.1160057 | 3.462921 | 1.182616 | TRUE | C:\Users\PC\GitHub\Junior_Lab_Repo\OrganizedData\2024_organized\batch1\monday\monday_10428\fracture\Fracture_20240401_193229_8_2.csv | C:\Users\PC\GitHub\Junior_Lab_Repo\OrganizedData\2025_organized\batch2\thursday\thursday_10437\fracture\Fracture_20250410_130126_4_2.csv
40 | 60 | 2024 | NEAT | batch1 | monday | monday_10432 | NEAT_2 | 10432 | 2 | 25.4 | 9.62 | 15.15 | 0.5964567 | 350.1424 | 0.07135580392 | 3.075488 | 0.723653 | TRUE | C:\Users\PC\GitHub\Junior_Lab_Repo\OrganizedData\2024_organized\batch1\monday\monday_10432\fracture\Fracture_20240401_90926_3_2.csv | C:\Users\PC\GitHub\Junior_Lab_Repo\OrganizedData\2025_organized\batch1\wednesday\wednesday_10440\fracture\Fracture_20250409_173835_6_2.csv
40 | 60 | 2024 | NEAT | batch1 | tuesday | tuesday_10415 | NEAT_2 | 10415 | 2 | 25.4 | 10.12 | 15.35 | 0.6043307 | 402.8168 | 0.1051011 | 3.468904 | 1.033381 | TRUE | C:\Users\PC\GitHub\Junior_Lab_Repo\OrganizedData\2024_organized\batch1\tuesday\tuesday_10415\fracture\Fracture_20240402_85930_1_2.csv | C:\Users\PC\GitHub\Junior_Lab_Repo\OrganizedData\2025_organized\batch2\wednesday\wednesday_10440\fracture\Fracture_20250409_173835_6_2.csv
40 | 60 | 2024 | NEAT | batch1 | tuesday | tuesday_10417 | NEAT_2 | 10417 | 2 | 25.4 | 9.69 | 14.55 | 0.5728346 | 388.801 | 0.09875811 | 3.102109 | 0.9393323 | TRUE | C:\Users\PC\GitHub\Junior_Lab_Repo\OrganizedData\2024_organized\batch1\tuesday\tuesday_10417\fracture\Fracture_20240402_122031_4_2.csv | C:\Users\PC\GitHub\Junior_Lab_Repo\OrganizedData\2025_organized\batch1\wednesday\wednesday_10440\fracture\Fracture_20250409_173835_8_2.csv
40 | 60 | 2024 | NEAT | batch1 | tuesday | tuesday_10422 | NEAT_2 | 10422 | 2 | 25.4 | 10.04 | 14.75 | 0.5807087 | 369.6448 | 0.105521 | 2.93022 | 0.9868604 | TRUE | C:\Users\PC\GitHub\Junior_Lab_Repo\OrganizedData\2024_organized\batch1\tuesday\tuesday_10422\fracture\Fracture_20240402_173811_1_2.csv | C:\Users\PC\GitHub\Junior_Lab_Repo\OrganizedData\2025_organized\batch2\wednesday\wednesday_10440\fracture\Fracture_20250409_173835_8_2.csv
40 | 60 | 2024 | NEAT | batch1 | tuesday | tuesday_10431 | NEAT_2 | 10431 | 2 | 25.4 | 9.95 | 14.95 | 0.5885827 | 347.2431 | 0.05945658 | 2.861014 | 0.5718216 | TRUE | C:\Users\PC\GitHub\Junior_Lab_Repo\OrganizedData\2024_organized\batch1\tuesday\tuesday_10431\fracture\Fracture_20240402_150850_7_2.csv | C:\Users\PC\GitHub\Junior_Lab_Repo\OrganizedData\2025_organized\batch1\wednesday\wednesday_10440\fracture\Fracture_20250409_173835_5_2.csv
40 | 60 | 2024 | NEAT | batch1 | wednesday | wednesday_10416 | NEAT_2 | 10416 | 2 | 25.4 | 9.83 | 14.95 | 0.5885827 | 408.5009 | 0.1203091 | 3.406818 | 1.171193 | TRUE | C:\Users\PC\GitHub\Junior_Lab_Repo\OrganizedData\2024_organized\batch1\wednesday\wednesday_10416\fracture\Fracture_20240403_91159_7_2.csv | C:\Users\PC\GitHub\Junior_Lab_Repo\OrganizedData\2025_organized\batch2\wednesday\wednesday_10440\fracture\Fracture_20250409_173835_5_2.csv
40 | 60 | 2024 | NEAT | batch1 | wednesday | wednesday_10424 | NEAT_2 | 10424 | 2 | 25.4 | 9.61 | 14.55 | 0.5728346 | 415.1107 | 0.1225562 | 3.339597 | 1.175391 | TRUE | C:\Users\PC\GitHub\Junior_Lab_Repo\OrganizedData\2024_organized\batch1\wednesday\wednesday_10424\fracture\Fracture_20240403_170753_5_2.csv | C:\Users\PC\GitHub\Junior_Lab_Repo\OrganizedData\2025_organized\batch1\wednesday\wednesday_10440\fracture\Fracture_20250409_173835_7_2.csv
40 | 60 | 2024 | NEAT | batch1 | wednesday | wednesday_10425 | NEAT_2 | 10425 | 2 | 25.4 | 9.89 | 14.55 | 0.5728346 | 423.4193 | 0.08716828243 | 3.309999 | 0.8123299 | TRUE | C:\Users\PC\GitHub\Junior_Lab_Repo\OrganizedData\2024_organized\batch1\wednesday\wednesday_10425\fracture\Fracture_20240403_144224_7_2.csv | C:\Users\PC\GitHub\Junior_Lab_Repo\OrganizedData\2025_organized\batch2\wednesday\wednesday_10440\fracture\Fracture_20250409_173835_7_2.csv
40 | 60 | 2024 | NEAT | batch1 | thursday | thursday_10419 | NEAT_2 | 10419 | 2 | 25.4 | 9.46 | 14.55 | 0.5728346 | 355.9069 | 0.06073976 | 2.908699 | 0.591769 | TRUE | C:\Users\PC\GitHub\Junior_Lab_Repo\OrganizedData\2024_organized\batch1\thursday\thursday_10419\fracture\Fracture_20240404_90628_1_2.csv | C:\Users\PC\GitHub\Junior_Lab_Repo\OrganizedData\2025_organized\batch1\wednesday\wednesday_10441\fracture\Fracture_20250409_142846_3_2.csv
40 | 60 | 2024 | NEAT | batch1 | thursday | thursday_10421 | NEAT_2 | 10421 | 2 | 25.4 | 9.47 | 14.85 | 0.5846457 | 391.8412 | 0.08424452305 | 3.341995 | 0.8432168 | TRUE | C:\Users\PC\GitHub\Junior_Lab_Repo\OrganizedData\2024_organized\batch1\thursday\thursday_10421\fracture\Fracture_20240404_114124_2_2.csv | C:\Users\PC\GitHub\Junior_Lab_Repo\OrganizedData\2025_organized\batch2\wednesday\wednesday_10441\fracture\Fracture_20250409_142846_3_2.csv
40 | 60 | 2024 | NEAT | batch1 | thursday | thursday_10423 | NEAT_2 | 10423 | 2 | 25.4 | 10.56 | 15.15 | 0.5964567 | 431.7448 | 0.1328046 | 3.454678 | 1.226946 | TRUE | C:\Users\PC\GitHub\Junior_Lab_Repo\OrganizedData\2024_organized\batch1\thursday\thursday_10423\Fracture_20240404_180435.is_tens_Exports\Fracture_20240404_180435_7_2.csv | C:\Users\PC\GitHub\Junior_Lab_Repo\OrganizedData\2025_organized\batch1\wednesday\wednesday_10441\fracture\Fracture_20250409_142846_2_2.csv
40 | 60 | 2024 | NEAT | batch1 | friday | friday_10420 | NEAT_2 | 10420 | 2 | 25.4 | 9.83 | 14.75 | 0.5807087 | 416.8707 | 0.1148559 | 3.375182 | 1.09711 | TRUE | C:\Users\PC\GitHub\Junior_Lab_Repo\OrganizedData\2024_organized\batch1\friday\friday_10420\Fracture_20240405_114504.is_tens_Exports\Fracture_20240405_114504_1_2.csv | C:\Users\PC\GitHub\Junior_Lab_Repo\OrganizedData\2025_organized\batch2\wednesday\wednesday_10441\fracture\Fracture_20250409_142846_2_2.csv
40 | 60 | 2024 | NEAT | batch1 | friday | friday_10434 | NEAT_2 | 10434 | 2 | 25.4 | 8.89 | 15.05 | 0.5925197 | 359.3871 | 0.09960861 | 3.364361 | 1.082567 | TRUE | C:\Users\PC\GitHub\Junior_Lab_Repo\OrganizedData\2024_organized\batch1\friday\friday_10434\Fracture_20240405_154123.is_tens_Exports\Fracture_20240405_154123_3_2.csv | C:\Users\PC\GitHub\Junior_Lab_Repo\OrganizedData\2025_organized\batch1\wednesday\wednesday_10441\fracture\Fracture_20250409_142846_1_2.csv
40 | 60 | 2024 | NEAT | batch2 | monday | monday_10418 | NEAT_2 | 10418 | 2 | 25.4 | 9.24 | 15.25 | 0.6003937 | 359.1488 | 0.1196573 | 3.335192 | 1.275855 | TRUE | C:\Users\PC\GitHub\Junior_Lab_Repo\OrganizedData\2024_organized\batch2\monday\monday_10418\fracture\Fracture_20240415_160544_7_2.csv | C:\Users\PC\GitHub\Junior_Lab_Repo\OrganizedData\2025_organized\batch2\wednesday\wednesday_10441\fracture\Fracture_20250409_142846_1_2.csv
40 | 60 | 2024 | NEAT | batch2 | monday | monday_10428 | NEAT_2 | 10428 | 2 | 25.4 | 9.57 | 15.15 | 0.5964567 | 398.3621 | 0.1258246 | 3.517308 | 1.282714 | TRUE | C:\Users\PC\GitHub\Junior_Lab_Repo\OrganizedData\2024_organized\batch2\monday\monday_10428\fracture\Fracture_20240415_192460_6_2.csv | C:\Users\PC\GitHub\Junior_Lab_Repo\OrganizedData\2025_organized\batch1\wednesday\wednesday_10441\fracture\Fracture_20250409_142846_4_2.csv
40 | 60 | 2024 | NEAT | batch2 | monday | monday_10432 | NEAT_2 | 10432 | 2 | 25.4 | 9.62 | 15.15 | 0.5964567 | 379.2185 | 0.1110952 | 3.330878 | 1.126669 | TRUE | C:\Users\PC\GitHub\Junior_Lab_Repo\OrganizedData\2024_organized\batch2\monday\monday_10432\fracture\Fracture_20240415_91957_5_2.csv | C:\Users\PC\GitHub\Junior_Lab_Repo\OrganizedData\2025_organized\batch2\wednesday\wednesday_10441\fracture\Fracture_20250409_142846_4_2.csv
40 | 60 | 2024 | NEAT | batch2 | tuesday | tuesday_10415 | NEAT_2 | 10415 | 2 | 25.4 | 10.12 | 15.35 | 0.6043307 | 405.0847 | 0.1133104 | 3.488434 | 1.114098 | TRUE | C:\Users\PC\GitHub\Junior_Lab_Repo\OrganizedData\2024_organized\batch2\tuesday\tuesday_10415\fracture\Fracture_20240416_90122_4_2.csv | C:\Users\PC\GitHub\Junior_Lab_Repo\OrganizedData\2025_organized\batch1\monday\monday_10444\fracture\Fracture_20250407_193026_6_2.csv
40 | 60 | 2024 | NEAT | batch2 | tuesday | tuesday_10417 | NEAT_2 | 10417 | 2 | 25.4 | 9.69 | 14.55 | 0.5728346 | 360.3611 | 0.07849679629 | 2.875197 | 0.7466179 | TRUE | C:\Users\PC\GitHub\Junior_Lab_Repo\OrganizedData\2024_organized\batch2\tuesday\tuesday_10417\fracture\Fracture_20240416_114211_7_2.csv | C:\Users\PC\GitHub\Junior_Lab_Repo\OrganizedData\2025_organized\batch2\monday\monday_10444\fracture\Fracture_20250407_193026_6_2.csv
40 | 60 | 2024 | NEAT | batch2 | tuesday | tuesday_10422 | NEAT_2 | 10422 | 2 | 25.4 | 10.04 | 14.75 | 0.5807087 | 397.8472 | 0.08772697 | 3.153784 | 0.8204457 | TRUE | C:\Users\PC\GitHub\Junior_Lab_Repo\OrganizedData\2024_organized\batch2\tuesday\tuesday_10422\fracture\Fracture_20240416_180236_1_2.csv | C:\Users\PC\GitHub\Junior_Lab_Repo\OrganizedData\2025_organized\batch1\monday\monday_10444\fracture\Fracture_20250407_193026_7_2.csv
40 | 60 | 2024 | NEAT | batch2 | tuesday | tuesday_10431 | NEAT_2 | 10431 | 2 | 25.4 | 9.95 | 14.95 | 0.5885827 | 289.454 | 0.05130234 | 2.384876 | 0.4933985 | TRUE | C:\Users\PC\GitHub\Junior_Lab_Repo\OrganizedData\2024_organized\batch2\tuesday\tuesday_10431\fracture\Fracture_20240416_150238_1_2.csv | C:\Users\PC\GitHub\Junior_Lab_Repo\OrganizedData\2025_organized\batch2\monday\monday_10444\fracture\Fracture_20250407_193026_7_2.csv
40 | 60 | 2024 | NEAT | batch2 | wednesday | wednesday_10416 | NEAT_2 | 10416 | 2 | 25.4 | 9.83 | 14.95 | 0.5885827 | 396.4038 | 0.09513799571 | 3.30593 | 0.9261561 | TRUE | C:\Users\PC\GitHub\Junior_Lab_Repo\OrganizedData\2024_organized\batch2\wednesday\wednesday_10416\fracture\Fracture_20240417_81020_2_2.csv | C:\Users\PC\GitHub\Junior_Lab_Repo\OrganizedData\2025_organized\batch1\monday\monday_10444\fracture\Fracture_20250407_193026_5_2.csv
40 | 60 | 2024 | NEAT | batch2 | wednesday | wednesday_10424 | NEAT_2 | 10424 | 2 | 25.4 | 9.61 | 14.55 | 0.5728346 | 438.3069 | 0.127613 | 3.526212 | 1.223888 | TRUE | C:\Users\PC\GitHub\Junior_Lab_Repo\OrganizedData\2024_organized\batch2\wednesday\wednesday_10424\fracture\Fracture_20240417_175036_2_2.csv | C:\Users\PC\GitHub\Junior_Lab_Repo\OrganizedData\2025_organized\batch2\monday\monday_10444\fracture\Fracture_20250407_193026_5_2.csv
40 | 60 | 2024 | NEAT | batch2 | wednesday | wednesday_10425 | NEAT_2 | 10425 | 2 | 25.4 | 9.89 | 14.55 | 0.5728346 | 401.2419 | 0.08706561054 | 3.136631 | 0.8113731 | TRUE | C:\Users\PC\GitHub\Junior_Lab_Repo\OrganizedData\2024_organized\batch2\wednesday\wednesday_10425\fracture\Fracture_20240417_141803_2_2.csv | C:\Users\PC\GitHub\Junior_Lab_Repo\OrganizedData\2025_organized\batch1\monday\monday_10444\fracture\Fracture_20250407_193026_4_2.csv
40 | 60 | 2024 | NEAT | batch2 | thursday | thursday_10419 | NEAT_2 | 10419 | 2 | 25.4 | 9.46 | 14.55 | 0.5728346 | 359.4493 | 0.06304414 | 2.93765 | 0.6142199 | TRUE | C:\Users\PC\GitHub\Junior_Lab_Repo\OrganizedData\2024_organized\batch2\thursday\thursday_10419\fracture\Fracture_20240418_92606_2_2.csv | C:\Users\PC\GitHub\Junior_Lab_Repo\OrganizedData\2025_organized\batch2\monday\monday_10444\fracture\Fracture_20250407_193026_4_2.csv
40 | 60 | 2024 | NEAT | batch2 | thursday | thursday_10421 | NEAT_2 | 10421 | 2 | 25.4 | 9.47 | 14.85 | 0.5846457 | 387.1886 | 0.09175700615 | 3.302313 | 0.9184104 | TRUE | C:\Users\PC\GitHub\Junior_Lab_Repo\OrganizedData\2024_organized\batch2\thursday\thursday_10421\fracture\Fracture_20240418_112559_2_2.csv | C:\Users\PC\GitHub\Junior_Lab_Repo\OrganizedData\2025_organized\batch1\tuesday\tuesday_10447\fracture\Fracture_20250408_152121_1_2.csv
40 | 60 | 2024 | NEAT | batch2 | thursday | thursday_10423 | NEAT_2 | 10423 | 2 | 25.4 | 10.56 | 15.15 | 0.5964567 | 216.8173 | 0.03743923 | 1.7349 | 0.3458909 | TRUE | C:\Users\PC\GitHub\Junior_Lab_Repo\OrganizedData\2024_organized\batch2\thursday\thursday_10423\fracture\Fracture_20240418_183839_4_2.csv | C:\Users\PC\GitHub\Junior_Lab_Repo\OrganizedData\2025_organized\batch2\tuesday\tuesday_10447\fracture\Fracture_20250408_152121_1_2.csv
40 | 60 | 2024 | NEAT | batch2 | thursday | thursday_10430 | NEAT_2 | 10430 | 2 | 25.4 | 10.11 | 14.85 | 0.5846457 | 392.6516 | 0.08277391 | 3.136909 | 0.7760502 | TRUE | C:\Users\PC\GitHub\Junior_Lab_Repo\OrganizedData\2024_organized\batch2\thursday\thursday_10430\fracture\Fracture_20240418_144330_2_2.csv | C:\Users\PC\GitHub\Junior_Lab_Repo\OrganizedData\2025_organized\batch1\tuesday\tuesday_10447\fracture\Fracture_20250408_152121_3_2.csv
40 | 60 | 2024 | NEAT | batch2 | friday | friday_10420 | NEAT_2 | 10420 | 2 | 25.4 | 9.83 | 14.75 | 0.5807087 | 369.4857 | 0.09250308103 | 2.991531 | 0.8835946 | TRUE | C:\Users\PC\GitHub\Junior_Lab_Repo\OrganizedData\2024_organized\batch2\friday\friday_10420\fracture\Fracture_20240419_130423_1_2.csv | C:\Users\PC\GitHub\Junior_Lab_Repo\OrganizedData\2025_organized\batch2\tuesday\tuesday_10447\fracture\Fracture_20250408_152121_3_2.csv
40 | 60 | 2024 | NEAT | batch2 | friday | friday_10434 | NEAT_2 | 10434 | 2 | 25.4 | 8.89 | 15.05 | 0.5925197 | 283.7211 | 0.05620964 | 2.656022 | 0.610898 | TRUE | C:\Users\PC\GitHub\Junior_Lab_Repo\OrganizedData\2024_organized\batch2\friday\friday_10434\fracture\Fracture_20240419_151460_3_2.csv | C:\Users\PC\GitHub\Junior_Lab_Repo\OrganizedData\2025_organized\batch1\tuesday\tuesday_10447\fracture\Fracture_20250408_152121_4_2.csv
40 | 60 | 2024 | NEAT | batch1 | monday | monday_10418 | NEAT_3 | 10418 | 3 | 25.4 | 10.2 | 15.05 | 0.5925197 | 337.389 | 0.0630052 | 2.752787 | 0.5968097 | TRUE | C:\Users\PC\GitHub\Junior_Lab_Repo\OrganizedData\2024_organized\batch1\monday\monday_10418\fracture\Fracture_20240401_164955_5_2.csv | C:\Users\PC\GitHub\Junior_Lab_Repo\OrganizedData\2025_organized\batch2\tuesday\tuesday_10447\fracture\Fracture_20250408_152121_4_2.csv
40 | 60 | 2024 | NEAT | batch1 | monday | monday_10428 | NEAT_3 | 10428 | 3 | 25.4 | 9.93 | 14.95 | 0.5885827 | 378.0394 | 0.09251323 | 3.121025 | 0.8915348 | TRUE | C:\Users\PC\GitHub\Junior_Lab_Repo\OrganizedData\2024_organized\batch1\monday\monday_10428\fracture\Fracture_20240401_193229_3_2.csv | C:\Users\PC\GitHub\Junior_Lab_Repo\OrganizedData\2025_organized\batch1\tuesday\tuesday_10447\fracture\Fracture_20250408_152121_2_2.csv
40 | 60 | 2024 | NEAT | batch1 | monday | monday_10432 | NEAT_3 | 10432 | 3 | 25.4 | 10.16 | 14.95 | 0.5885827 | 335.3272 | 0.09361610519 | 2.70573 | 0.8817401 | TRUE | C:\Users\PC\GitHub\Junior_Lab_Repo\OrganizedData\2024_organized\batch1\monday\monday_10432\fracture\Fracture_20240401_92159_2_2.csv | C:\Users\PC\GitHub\Junior_Lab_Repo\OrganizedData\2025_organized\batch2\tuesday\tuesday_10447\fracture\Fracture_20250408_152121_2_2.csv
40 | 60 | 2024 | NEAT | batch1 | tuesday | tuesday_10415 | NEAT_3 | 10415 | 3 | 25.4 | 8.87 | 14.95 | 0.5885827 | 368.1949 | 0.1141944 | 3.403012 | 1.231984 | TRUE | C:\Users\PC\GitHub\Junior_Lab_Repo\OrganizedData\2024_organized\batch1\tuesday\tuesday_10415\fracture\Fracture_20240402_90913_1_2.csv | C:\Users\PC\GitHub\Junior_Lab_Repo\OrganizedData\2025_organized\batch1\monday\monday_10448\fracture\Fracture_20250407_85345_7_2.csv
40 | 60 | 2024 | NEAT | batch1 | tuesday | tuesday_10417 | NEAT_3 | 10417 | 3 | 25.4 | 10.06 | 14.65 | 0.5767717 | 385.5645 | 0.1573139 | 3.006202 | 1.454658 | TRUE | C:\Users\PC\GitHub\Junior_Lab_Repo\OrganizedData\2024_organized\batch1\tuesday\tuesday_10417\fracture\Fracture_20240402_122031_5_2.csv | C:\Users\PC\GitHub\Junior_Lab_Repo\OrganizedData\2025_organized\batch2\monday\monday_10448\fracture\Fracture_20250421_91433_5_2.csv
40 | 60 | 2024 | NEAT | batch1 | tuesday | tuesday_10422 | NEAT_3 | 10422 | 3 | 25.4 | 10.89 | 14.95 | 0.5885827 | 330.7466 | 0.1195946 | 2.489871 | 1.050915 | TRUE | C:\Users\PC\GitHub\Junior_Lab_Repo\OrganizedData\2024_organized\batch1\tuesday\tuesday_10422\fracture\Fracture_20240402_173811_8_2.csv | C:\Users\PC\GitHub\Junior_Lab_Repo\OrganizedData\2025_organized\batch1\monday\monday_10448\fracture\Fracture_20250407_85345_5_2.csv
40 | 60 | 2024 | NEAT | batch1 | tuesday | tuesday_10431 | NEAT_3 | 10431 | 3 | 25.4 | 9.32 | 14.75 | 0.5807087 | 346.0852 | 0.1212993385 | 2.955401 | 1.222061 | TRUE | C:\Users\PC\GitHub\Junior_Lab_Repo\OrganizedData\2024_organized\batch1\tuesday\tuesday_10431\fracture\Fracture_20240402_150850_3_2.csv | C:\Users\PC\GitHub\Junior_Lab_Repo\OrganizedData\2025_organized\batch2\monday\monday_10448\fracture\Fracture_20250421_91433_8_2.csv
40 | 60 | 2024 | NEAT | batch1 | wednesday | wednesday_10416 | NEAT_3 | 10416 | 3 | 25.4 | 10.17 | 15.15 | 0.5964567 | 377.1029 | 0.08045160158 | 3.133165 | 0.7717735 | TRUE | C:\Users\PC\GitHub\Junior_Lab_Repo\OrganizedData\2024_organized\batch1\wednesday\wednesday_10416\fracture\Fracture_20240403_91159_6_2.csv | C:\Users\PC\GitHub\Junior_Lab_Repo\OrganizedData\2025_organized\batch1\monday\monday_10448\fracture\Fracture_20250407_85345_6_2.csv
40 | 60 | 2024 | NEAT | batch1 | wednesday | wednesday_10424 | NEAT_3 | 10424 | 3 | 25.4 | 8.71 | 14.65 | 0.5767717 | 366.9582 | 0.1041534 | 3.304589 | 1.112363 | TRUE | C:\Users\PC\GitHub\Junior_Lab_Repo\OrganizedData\2024_organized\batch1\wednesday\wednesday_10424\fracture\Fracture_20240403_170753_1_2.csv | C:\Users\PC\GitHub\Junior_Lab_Repo\OrganizedData\2025_organized\batch2\monday\monday_10448\fracture\Fracture_20250421_91433_6_2.csv
40 | 60 | 2024 | NEAT | batch1 | wednesday | wednesday_10425 | NEAT_3 | 10425 | 3 | 25.4 | 9.27 | 14.85 | 0.5846457 | 392.3871 | 0.1608708 | 3.418855 | 1.644921 | TRUE | C:\Users\PC\GitHub\Junior_Lab_Repo\OrganizedData\2024_organized\batch1\wednesday\wednesday_10425\fracture\Fracture_20240403_144224_1_2.csv | C:\Users\PC\GitHub\Junior_Lab_Repo\OrganizedData\2025_organized\batch1\monday\monday_10448\fracture\Fracture_20250407_85345_8_2.csv
40 | 60 | 2024 | NEAT | batch1 | thursday | thursday_10419 | NEAT_3 | 10419 | 3 | 25.4 | 10.17 | 14.65 | 0.5767717 | 357.7296 | 0.09955324 | 2.759008 | 0.9105965 | TRUE | C:\Users\PC\GitHub\Junior_Lab_Repo\OrganizedData\2024_organized\batch1\thursday\thursday_10419\fracture\Fracture_20240404_90813_1_2.csv | C:\Users\PC\GitHub\Junior_Lab_Repo\OrganizedData\2025_organized\batch2\monday\monday_10448\fracture\Fracture_20250421_91433_7_2.csv
40 | 60 | 2024 | NEAT | batch1 | thursday | thursday_10421 | NEAT_3 | 10421 | 3 | 25.4 | 9.21 | 15.05 | 0.5925197 | 377.7356 | 0.0960871 | 3.413266 | 1.008011 | TRUE | C:\Users\PC\GitHub\Junior_Lab_Repo\OrganizedData\2024_organized\batch1\thursday\thursday_10421\fracture\Fracture_20240404_114124_1_2.csv | C:\Users\PC\GitHub\Junior_Lab_Repo\OrganizedData\2025_organized\batch1\friday\friday_10450\fracture\Fracture_20250411_151909_7_2.csv
40 | 60 | 2024 | NEAT | batch1 | friday | friday_10420 | NEAT_3 | 10420 | 3 | 25.4 | 10.44 | 15.05 | 0.5925197 | 391.8793 | 0.1111624 | 3.123875 | 1.028767 | TRUE | C:\Users\PC\GitHub\Junior_Lab_Repo\OrganizedData\2024_organized\batch1\friday\friday_10420\Fracture_20240405_114504.is_tens_Exports\Fracture_20240405_114504_3_2.csv | C:\Users\PC\GitHub\Junior_Lab_Repo\OrganizedData\2025_organized\batch2\friday\friday_10450\fracture\Fracture_20250411_151909_7_2.csv
40 | 60 | 2024 | NEAT | batch1 | friday | friday_10434 | NEAT_3 | 10434 | 3 | 25.4 | 9.64 | 14.55 | 0.5728346 | 244.1968 | 0.03869922087 | 1.958468 | 0.3699947 | TRUE | C:\Users\PC\GitHub\Junior_Lab_Repo\OrganizedData\2024_organized\batch1\friday\friday_10434\Fracture_20240405_154123.is_tens_Exports\Fracture_20240405_154123_7_2.csv | C:\Users\PC\GitHub\Junior_Lab_Repo\OrganizedData\2025_organized\batch1\friday\friday_10450\fracture\Fracture_20250411_151909_5_2.csv
40 | 60 | 2024 | NEAT | batch2 | monday | monday_10418 | NEAT_3 | 10418 | 3 | 25.4 | 10.2 | 15.05 | 0.5925197 | 357.2036 | 0.07251787424 | 2.914456 | 0.6869174 | TRUE | C:\Users\PC\GitHub\Junior_Lab_Repo\OrganizedData\2024_organized\batch2\monday\monday_10418\fracture\Fracture_20240415_160544_3_2.csv | C:\Users\PC\GitHub\Junior_Lab_Repo\OrganizedData\2025_organized\batch2\friday\friday_10450\fracture\Fracture_20250411_151909_5_2.csv
40 | 60 | 2024 | NEAT | batch2 | monday | monday_10428 | NEAT_3 | 10428 | 3 | 25.4 | 9.93 | 14.95 | 0.5885827 | 381.1319 | 0.1083392 | 3.146556 | 1.044048 | TRUE | C:\Users\PC\GitHub\Junior_Lab_Repo\OrganizedData\2024_organized\batch2\monday\monday_10428\fracture\Fracture_20240415_192460_4_2.csv | C:\Users\PC\GitHub\Junior_Lab_Repo\OrganizedData\2025_organized\batch1\friday\friday_10450\fracture\Fracture_20250411_151909_6_2.csv
40 | 60 | 2024 | NEAT | batch2 | monday | monday_10432 | NEAT_3 | 10432 | 3 | 25.4 | 10.16 | 14.95 | 0.5885827 | 344.1035 | 0.07642392573 | 2.776545 | 0.7198124 | TRUE | C:\Users\PC\GitHub\Junior_Lab_Repo\OrganizedData\2024_organized\batch2\monday\monday_10432\fracture\Fracture_20240415_91957_7_2.csv | C:\Users\PC\GitHub\Junior_Lab_Repo\OrganizedData\2025_organized\batch2\friday\friday_10450\fracture\Fracture_20250411_151909_6_2.csv
40 | 60 | 2024 | NEAT | batch2 | tuesday | tuesday_10415 | NEAT_3 | 10415 | 3 | 25.4 | 8.87 | 14.95 | 0.5885827 | 375.3263 | 0.09828925 | 3.468924 | 1.060391 | TRUE | C:\Users\PC\GitHub\Junior_Lab_Repo\OrganizedData\2024_organized\batch2\tuesday\tuesday_10415\fracture\Fracture_20240416_90122_3_2.csv | C:\Users\PC\GitHub\Junior_Lab_Repo\OrganizedData\2025_organized\batch1\friday\friday_10450\fracture\Fracture_20250411_151909_8_2.csv
40 | 60 | 2024 | NEAT | batch2 | tuesday | tuesday_10417 | NEAT_3 | 10417 | 3 | 25.4 | 10.06 | 14.65 | 0.5767717 | 326.4067 | 0.152533 | 2.544955 | 1.410449 | TRUE | C:\Users\PC\GitHub\Junior_Lab_Repo\OrganizedData\2024_organized\batch2\tuesday\tuesday_10417\fracture\Fracture_20240416_114211_1_2.csv | C:\Users\PC\GitHub\Junior_Lab_Repo\OrganizedData\2025_organized\batch2\friday\friday_10450\fracture\Fracture_20250411_151909_8_2.csv
40 | 60 | 2024 | NEAT | batch2 | tuesday | tuesday_10422 | NEAT_3 | 10422 | 3 | 25.4 | 10.89 | 14.95 | 0.5885827 | 376.6136 | 0.06952913295 | 2.83516 | 0.6109739 | TRUE | C:\Users\PC\GitHub\Junior_Lab_Repo\OrganizedData\2024_organized\batch2\tuesday\tuesday_10422\fracture\Fracture_20240416_180236_3_2.csv | C:\Users\PC\GitHub\Junior_Lab_Repo\OrganizedData\2025_organized\batch1\monday\monday_10451\fracture\Fracture_20250407_170752_6_2.csv
40 | 60 | 2024 | NEAT | batch2 | tuesday | tuesday_10431 | NEAT_3 | 10431 | 3 | 25.4 | 9.32 | 14.75 | 0.5807087 | 285.7602 | 0.04690372 | 2.440255 | 0.4725435 | TRUE | C:\Users\PC\GitHub\Junior_Lab_Repo\OrganizedData\2024_organized\batch2\tuesday\tuesday_10431\fracture\Fracture_20240416_150238_8_2.csv | C:\Users\PC\GitHub\Junior_Lab_Repo\OrganizedData\2025_organized\batch2\monday\monday_10451\fracture\Fracture_20250407_170752_6_2.csv
40 | 60 | 2024 | NEAT | batch2 | wednesday | wednesday_10416 | NEAT_3 | 10416 | 3 | 25.4 | 10.17 | 15.15 | 0.5964567 | 349.9883 | 0.05704282 | 2.907883 | 0.5472127 | TRUE | C:\Users\PC\GitHub\Junior_Lab_Repo\OrganizedData\2024_organized\batch2\wednesday\wednesday_10416\fracture\Fracture_20240417_81020_4_2.csv | C:\Users\PC\GitHub\Junior_Lab_Repo\OrganizedData\2025_organized\batch1\monday\monday_10451\fracture\Fracture_20250407_170752_7_2.csv
40 | 60 | 2024 | NEAT | batch2 | wednesday | wednesday_10424 | NEAT_3 | 10424 | 3 | 25.4 | 8.71 | 14.65 | 0.5767717 | 390.6187 | 0.1018799 | 3.51766 | 1.088082 | TRUE | C:\Users\PC\GitHub\Junior_Lab_Repo\OrganizedData\2024_organized\batch2\wednesday\wednesday_10424\fracture\Fracture_20240417_175036_8_2.csv | C:\Users\PC\GitHub\Junior_Lab_Repo\OrganizedData\2025_organized\batch2\monday\monday_10451\fracture\Fracture_20250407_170752_7_2.csv
40 | 60 | 2024 | NEAT | batch2 | wednesday | wednesday_10425 | NEAT_3 | 10425 | 3 | 25.4 | 9.27 | 14.85 | 0.5846457 | 381.144 | 0.1117204 | 3.320894 | 1.142353 | TRUE | C:\Users\PC\GitHub\Junior_Lab_Repo\OrganizedData\2024_organized\batch2\wednesday\wednesday_10425\fracture\Fracture_20240417_141803_1_2.csv | C:\Users\PC\GitHub\Junior_Lab_Repo\OrganizedData\2025_organized\batch1\monday\monday_10451\fracture\Fracture_20250407_170752_5_2.csv
40 | 60 | 2024 | NEAT | batch2 | thursday | thursday_10419 | NEAT_3 | 10419 | 3 | 25.4 | 10.17 | 14.65 | 0.5767717 | 335.5029 | 0.09542908798 | 2.587583 | 0.8728736 | TRUE | C:\Users\PC\GitHub\Junior_Lab_Repo\OrganizedData\2024_organized\batch2\thursday\thursday_10419\fracture\Fracture_20240418_94536_4_2.csv | C:\Users\PC\GitHub\Junior_Lab_Repo\OrganizedData\2025_organized\batch2\monday\monday_10451\fracture\Fracture_20250407_170752_5_2.csv
40 | 60 | 2024 | NEAT | batch2 | thursday | thursday_10421 | NEAT_3 | 10421 | 3 | 25.4 | 9.21 | 15.05 | 0.5925197 | 376.2278 | 0.07414389 | 3.399641 | 0.7778133 | TRUE | C:\Users\PC\GitHub\Junior_Lab_Repo\OrganizedData\2024_organized\batch2\thursday\thursday_10421\fracture\Fracture_20240418_112559_4_2.csv | C:\Users\PC\GitHub\Junior_Lab_Repo\OrganizedData\2025_organized\batch1\monday\monday_10451\fracture\Fracture_20250407_170752_8_2.csv
40 | 60 | 2024 | NEAT | batch2 | thursday | thursday_10423 | NEAT_3 | 10423 | 3 | 25.4 | 9.84 | 14.95 | 0.5885827 | 203.4473 | 0.03090657896 | 1.694986 | 0.3005658 | TRUE | C:\Users\PC\GitHub\Junior_Lab_Repo\OrganizedData\2024_organized\batch2\thursday\thursday_10423\fracture\Fracture_20240418_183839_5_2.csv | C:\Users\PC\GitHub\Junior_Lab_Repo\OrganizedData\2025_organized\batch2\monday\monday_10451\fracture\Fracture_20250407_170752_8_2.csv
40 | 60 | 2024 | NEAT | batch2 | thursday | thursday_10430 | NEAT_3 | 10430 | 3 | 25.4 | 9.98 | 15.05 | 0.5925197 | 385.4643 | 0.08450659653 | 3.214367 | 0.8181251 | TRUE | C:\Users\PC\GitHub\Junior_Lab_Repo\OrganizedData\2024_organized\batch2\thursday\thursday_10430\fracture\Fracture_20240418_144330_5_2.csv | C:\Users\PC\GitHub\Junior_Lab_Repo\OrganizedData\2025_organized\batch1\tuesday\tuesday_10452\fracture\Fracture_20250408_91538_6_2.csv
40 | 60 | 2024 | NEAT | batch2 | friday | friday_10420 | NEAT_3 | 10420 | 3 | 25.4 | 10.44 | 15.05 | 0.5925197 | 367.7232 | 0.1085749 | 2.931314 | 1.004821 | TRUE | C:\Users\PC\GitHub\Junior_Lab_Repo\OrganizedData\2024_organized\batch2\friday\friday_10420\fracture\Fracture_20240419_130222_1_2.csv | C:\Users\PC\GitHub\Junior_Lab_Repo\OrganizedData\2025_organized\batch2\tuesday\tuesday_10452\fracture\Fracture_20250408_91538_6_2.csv
40 | 60 | 2024 | NEAT | batch2 | friday | friday_10434 | NEAT_3 | 10434 | 3 | 25.4 | 9.64 | 14.55 | 0.5728346 | 251.1544 | 0.04803896016 | 2.014268 | 0.4592898 | TRUE | C:\Users\PC\GitHub\Junior_Lab_Repo\OrganizedData\2024_organized\batch2\friday\friday_10434\fracture\Fracture_20240419_151460_1_2.csv | C:\Users\PC\GitHub\Junior_Lab_Repo\OrganizedData\2025_organized\batch1\tuesday\tuesday_10452\fracture\Fracture_20250408_91538_5_2.csv
40 | 60 | 2024 | NEAT | batch1 | monday | monday_10428 | NEAT_4 | 10428 | 4 | 25.4 | 10.31 | 14.75 | 0.5807087 | 324.5986 | 0.07063264 | 2.505748 | 0.6432757 | TRUE | C:\Users\PC\GitHub\Junior_Lab_Repo\OrganizedData\2024_organized\batch1\monday\monday_10428\fracture\Fracture_20240401_193229_5_2.csv | C:\Users\PC\GitHub\Junior_Lab_Repo\OrganizedData\2025_organized\batch2\tuesday\tuesday_10452\fracture\Fracture_20250408_91538_5_2.csv
40 | 60 | 2024 | NEAT | batch1 | monday | monday_10432 | NEAT_4 | 10432 | 4 | 25.4 | 10.03 | 14.75 | 0.5807087 | 306.539 | 0.05535900449 | 2.432395 | 0.5182481 | TRUE | C:\Users\PC\GitHub\Junior_Lab_Repo\OrganizedData\2024_organized\batch1\monday\monday_10432\fracture\Fracture_20240401_90926_2_2.csv | C:\Users\PC\GitHub\Junior_Lab_Repo\OrganizedData\2025_organized\batch1\tuesday\tuesday_10452\fracture\Fracture_20250408_91538_8_2.csv
40 | 60 | 2024 | NEAT | batch1 | tuesday | tuesday_10415 | NEAT_4 | 10415 | 4 | 25.4 | 10.23 | 14.85 | 0.5846457 | 343.7113 | 0.0828717727 | 2.713713 | 0.7678538 | TRUE | C:\Users\PC\GitHub\Junior_Lab_Repo\OrganizedData\2024_organized\batch1\tuesday\tuesday_10415\fracture\Fracture_20240402_90053_1_2.csv | C:\Users\PC\GitHub\Junior_Lab_Repo\OrganizedData\2025_organized\batch2\tuesday\tuesday_10452\fracture\Fracture_20250408_91538_8_2.csv
40 | 60 | 2024 | NEAT | batch1 | tuesday | tuesday_10417 | NEAT_4 | 10417 | 4 | 25.4 | 9.71 | 14.85 | 0.5846457 | 383.1184 | 0.09339443694 | 3.186834 | 0.9116945 | TRUE | C:\Users\PC\GitHub\Junior_Lab_Repo\OrganizedData\2024_organized\batch1\tuesday\tuesday_10417\fracture\Fracture_20240402_122031_8_2.csv | C:\Users\PC\GitHub\Junior_Lab_Repo\OrganizedData\2025_organized\batch1\tuesday\tuesday_10452\fracture\Fracture_20250408_91538_7_2.csv
40 | 60 | 2024 | NEAT | batch1 | tuesday | tuesday_10422 | NEAT_4 | 10422 | 4 | 25.4 | 8.33 | 15.35 | 0.6043307 | 327.0062 | 0.09047802 | 3.421182 | 1.080767 | TRUE | C:\Users\PC\GitHub\Junior_Lab_Repo\OrganizedData\2024_organized\batch1\tuesday\tuesday_10422\fracture\Fracture_20240402_173811_3_2.csv | C:\Users\PC\GitHub\Junior_Lab_Repo\OrganizedData\2025_organized\batch2\tuesday\tuesday_10452\fracture\Fracture_20250408_91538_7_2.csv
40 | 60 | 2024 | NEAT | batch1 | tuesday | tuesday_10431 | NEAT_4 | 10431 | 4 | 25.4 | 9.52 | 14.55 | 0.5728346 | 337.8508 | 0.07094294954 | 2.743731 | 0.6868194 | TRUE | C:\Users\PC\GitHub\Junior_Lab_Repo\OrganizedData\2024_organized\batch1\tuesday\tuesday_10431\fracture\Fracture_20240402_150850_8_2.csv | C:\Users\PC\GitHub\Junior_Lab_Repo\OrganizedData\2025_organized\batch1\wednesday\wednesday_10453\fracture\Fracture_20250409_90339_5_2.csv
40 | 60 | 2024 | NEAT | batch1 | wednesday | wednesday_10416 | NEAT_4 | 10416 | 4 | 25.4 | 9.69 | 15.45 | 0.6082677 | 373.3701 | 0.09232393163 | 3.411161 | 0.9575632 | TRUE | C:\Users\PC\GitHub\Junior_Lab_Repo\OrganizedData\2024_organized\batch1\wednesday\wednesday_10416\fracture\Fracture_20240403_91159_2_2.csv | C:\Users\PC\GitHub\Junior_Lab_Repo\OrganizedData\2025_organized\batch2\wednesday\wednesday_10453\fracture\Fracture_20250409_90339_5_2.csv
40 | 60 | 2024 | NEAT | batch1 | wednesday | wednesday_10424 | NEAT_4 | 10424 | 4 | 25.4 | 9.23 | 14.85 | 0.5846457 | 345.1681 | 0.1237829 | 3.020471 | 1.271178 | TRUE | C:\Users\PC\GitHub\Junior_Lab_Repo\OrganizedData\2024_organized\batch1\wednesday\wednesday_10424\fracture\Fracture_20240403_170753_7_2.csv | C:\Users\PC\GitHub\Junior_Lab_Repo\OrganizedData\2025_organized\batch1\wednesday\wednesday_10453\fracture\Fracture_20250409_90339_6_2.csv
40 | 60 | 2024 | NEAT | batch1 | wednesday | wednesday_10425 | NEAT_4 | 10425 | 4 | 25.4 | 9.4 | 14.65 | 0.5767717 | 359.3047 | 0.09439833 | 2.998155 | 0.9341745 | TRUE | C:\Users\PC\GitHub\Junior_Lab_Repo\OrganizedData\2024_organized\batch1\wednesday\wednesday_10425\fracture\Fracture_20240403_144224_5_2.csv | C:\Users\PC\GitHub\Junior_Lab_Repo\OrganizedData\2025_organized\batch2\wednesday\wednesday_10453\fracture\Fracture_20250407_85345_6_2.csv
40 | 60 | 2024 | NEAT | batch1 | thursday | thursday_10419 | NEAT_4 | 10419 | 4 | 25.4 | 9.79 | 14.85 | 0.5846457 | 317.7286 | 0.06820537 | 2.621315 | 0.660364 | TRUE | C:\Users\PC\GitHub\Junior_Lab_Repo\OrganizedData\2024_organized\batch1\thursday\thursday_10419\fracture\Fracture_20240404_91609_1_2.csv | C:\Users\PC\GitHub\Junior_Lab_Repo\OrganizedData\2025_organized\batch1\wednesday\wednesday_10453\fracture\Fracture_20250409_90339_3_2.csv
40 | 60 | 2024 | NEAT | batch1 | thursday | thursday_10421 | NEAT_4 | 10421 | 4 | 25.4 | 10.49 | 15.25 | 0.6003937 | 376.8715 | 0.07681387564 | 3.082735 | 0.7214366 | TRUE | C:\Users\PC\GitHub\Junior_Lab_Repo\OrganizedData\2024_organized\batch1\thursday\thursday_10421\fracture\Fracture_20240404_114124_4_2.csv | C:\Users\PC\GitHub\Junior_Lab_Repo\OrganizedData\2025_organized\batch2\wednesday\wednesday_10453\fracture\Fracture_20250409_90339_6_2.csv
40 | 60 | 2024 | NEAT | batch1 | thursday | thursday_10423 | NEAT_4 | 10423 | 4 | 25.4 | 9.64 | 14.65 | 0.5767717 | 400.4726 | 0.1361968 | 3.258478 | 1.31426 | TRUE | C:\Users\PC\GitHub\Junior_Lab_Repo\OrganizedData\2024_organized\batch1\thursday\thursday_10423\Fracture_20240404_180435.is_tens_Exports\Fracture_20240404_180435_5_2.csv | C:\Users\PC\GitHub\Junior_Lab_Repo\OrganizedData\2025_organized\batch1\wednesday\wednesday_10453\fracture\Fracture_20250409_90339_7_2.csv
40 | 60 | 2024 | NEAT | batch2 | monday | monday_10418 | NEAT_4 | 10418 | 4 | 25.4 | 10.19 | 15.35 | 0.6043307 | 330.6845 | 0.09070362 | 2.828166 | 0.8856954 | TRUE | C:\Users\PC\GitHub\Junior_Lab_Repo\OrganizedData\2024_organized\batch2\monday\monday_10418\fracture\Fracture_20240415_160544_2_2.csv | C:\Users\PC\GitHub\Junior_Lab_Repo\OrganizedData\2025_organized\batch2\wednesday\wednesday_10453\fracture\Fracture_20250409_90339_3_2.csv
40 | 60 | 2024 | NEAT | batch2 | monday | monday_10428 | NEAT_4 | 10428 | 4 | 25.4 | 10.31 | 14.75 | 0.5807087 | 357.3318 | 0.08984370706 | 2.758432 | 0.8182375 | TRUE | C:\Users\PC\GitHub\Junior_Lab_Repo\OrganizedData\2024_organized\batch2\monday\monday_10428\fracture\Fracture_20240415_192460_2_2.csv | C:\Users\PC\GitHub\Junior_Lab_Repo\OrganizedData\2025_organized\batch1\thursday\thursday_10435\fracture\Fracture_20250410_82559_2_2.csv
40 | 60 | 2024 | NEAT | batch2 | monday | monday_10432 | NEAT_4 | 10432 | 4 | 25.4 | 10.03 | 14.75 | 0.5807087 | 300.976 | 0.04901695046 | 2.388253 | 0.4588764 | TRUE | C:\Users\PC\GitHub\Junior_Lab_Repo\OrganizedData\2024_organized\batch2\monday\monday_10432\fracture\Fracture_20240415_91957_2_2.csv | C:\Users\PC\GitHub\Junior_Lab_Repo\OrganizedData\2025_organized\batch2\thursday\thursday_10435\fracture\Fracture_20250410_82559_2_2.csv
40 | 60 | 2024 | NEAT | batch2 | tuesday | tuesday_10415 | NEAT_4 | 10415 | 4 | 25.4 | 10.23 | 14.85 | 0.5846457 | 217.4665 | 0.04517439644 | 1.716969 | 0.4185663 | TRUE | C:\Users\PC\GitHub\Junior_Lab_Repo\OrganizedData\2024_organized\batch2\tuesday\tuesday_10415\fracture\Fracture_20240416_90122_1_2.csv | C:\Users\PC\GitHub\Junior_Lab_Repo\OrganizedData\2025_organized\batch1\thursday\thursday_10435\fracture\Fracture_20250410_82559_3_2.csv
40 | 60 | 2024 | NEAT | batch2 | tuesday | tuesday_10417 | NEAT_4 | 10417 | 4 | 25.4 | 9.71 | 14.85 | 0.5846457 | 306.9309 | 0.05957173 | 2.553095 | 0.5815251 | TRUE | C:\Users\PC\GitHub\Junior_Lab_Repo\OrganizedData\2024_organized\batch2\tuesday\tuesday_10417\fracture\Fracture_20240416_114211_5_2.csv | C:\Users\PC\GitHub\Junior_Lab_Repo\OrganizedData\2025_organized\batch2\thursday\thursday_10435\fracture\Fracture_20250410_82559_3_2.csv
40 | 60 | 2024 | NEAT | batch2 | tuesday | tuesday_10422 | NEAT_4 | 10422 | 4 | 25.4 | 8.33 | 15.35 | 0.6043307 | 349.5458 | 0.07981997 | 3.656994 | 0.9534557 | TRUE | C:\Users\PC\GitHub\Junior_Lab_Repo\OrganizedData\2024_organized\batch2\tuesday\tuesday_10422\fracture\Fracture_20240416_180236_2_2.csv | C:\Users\PC\GitHub\Junior_Lab_Repo\OrganizedData\2025_organized\batch1\thursday\thursday_10435\fracture\Fracture_20250410_82559_1_2.csv
40 | 60 | 2024 | NEAT | batch2 | tuesday | tuesday_10431 | NEAT_4 | 10431 | 4 | 25.4 | 9.52 | 14.55 | 0.5728346 | 236.0178 | 0.03113861958 | 1.916732 | 0.3014621 | TRUE | C:\Users\PC\GitHub\Junior_Lab_Repo\OrganizedData\2024_organized\batch2\tuesday\tuesday_10431\fracture\Fracture_20240416_150238_5_2.csv | C:\Users\PC\GitHub\Junior_Lab_Repo\OrganizedData\2025_organized\batch2\thursday\thursday_10435\fracture\Fracture_20250410_82559_1_2.csv
40 | 60 | 2024 | NEAT | batch2 | wednesday | wednesday_10416 | NEAT_4 | 10416 | 4 | 25.4 | 9.69 | 15.45 | 0.6082677 | 308.2415 | 0.0653372 | 2.816137 | 0.6776628 | TRUE | C:\Users\PC\GitHub\Junior_Lab_Repo\OrganizedData\2024_organized\batch2\wednesday\wednesday_10416\fracture\Fracture_20240417_81020_1_2.csv | C:\Users\PC\GitHub\Junior_Lab_Repo\OrganizedData\2025_organized\batch1\thursday\thursday_10435\fracture\Fracture_20250410_82559_4_2.csv
40 | 60 | 2024 | NEAT | batch2 | wednesday | wednesday_10424 | NEAT_4 | 10424 | 4 | 25.4 | 9.23 | 14.85 | 0.5846457 | 361.2647 | 0.1056207 | 3.161328 | 1.084663 | TRUE | C:\Users\PC\GitHub\Junior_Lab_Repo\OrganizedData\2024_organized\batch2\wednesday\wednesday_10424\fracture\Fracture_20240417_175036_3_2.csv | C:\Users\PC\GitHub\Junior_Lab_Repo\OrganizedData\2025_organized\batch2\thursday\thursday_10435\fracture\Fracture_20250410_82559_4_2.csv
40 | 60 | 2024 | NEAT | batch2 | wednesday | wednesday_10425 | NEAT_4 | 10425 | 4 | 25.4 | 9.4 | 14.65 | 0.5767717 | 345.9724 | 0.09661142 | 2.886906 | 0.9560754 | TRUE | C:\Users\PC\GitHub\Junior_Lab_Repo\OrganizedData\2024_organized\batch2\wednesday\wednesday_10425\fracture\Fracture_20240417_141803_7_2.csv | C:\Users\PC\GitHub\Junior_Lab_Repo\OrganizedData\2025_organized\batch1\friday\friday_10436\fracture\Fracture_20250411_121036_3_2.csv
40 | 60 | 2024 | NEAT | batch2 | thursday | thursday_10419 | NEAT_4 | 10419 | 4 | 25.4 | 9.79 | 14.85 | 0.5846457 | 307.1173 | 0.04427192 | 2.53377 | 0.4286405 | TRUE | C:\Users\PC\GitHub\Junior_Lab_Repo\OrganizedData\2024_organized\batch2\thursday\thursday_10419\fracture\Fracture_20240418_92606_1_2.csv | C:\Users\PC\GitHub\Junior_Lab_Repo\OrganizedData\2025_organized\batch2\friday\friday_10436\fracture\Fracture_20250411_121036_3_2.csv
40 | 60 | 2024 | NEAT | batch2 | thursday | thursday_10421 | NEAT_4 | 10421 | 4 | 25.4 | 10.49 | 15.25 | 0.6003937 | 301.1051 | 0.05739983777 | 2.46298 | 0.5390998 | TRUE | C:\Users\PC\GitHub\Junior_Lab_Repo\OrganizedData\2024_organized\batch2\thursday\thursday_10421\fracture\Fracture_20240418_112559_7_2.csv | C:\Users\PC\GitHub\Junior_Lab_Repo\OrganizedData\2025_organized\batch1\friday\friday_10436\fracture\Fracture_20250411_121036_1_2.csv
40 | 60 | 2024 | NEAT | batch2 | thursday | thursday_10423 | NEAT_4 | 10423 | 4 | 25.4 | 9.64 | 14.65 | 0.5767717 | 176.9103 | 0.02719719 | 1.439445 | 0.2624452 | TRUE | C:\Users\PC\GitHub\Junior_Lab_Repo\OrganizedData\2024_organized\batch2\thursday\thursday_10423\fracture\Fracture_20240418_183839_8_2.csv | C:\Users\PC\GitHub\Junior_Lab_Repo\OrganizedData\2025_organized\batch2\friday\friday_10436\fracture\Fracture_20250411_121036_1_2.csv
40 | 60 | 2024 | NEAT | batch2 | thursday | thursday_10430 | NEAT_4 | 10430 | 4 | 25.4 | 9.9 | 15.25 | 0.6003937 | 372.3309 | 0.07423694 | 3.227098 | 0.7387863 | TRUE | C:\Users\PC\GitHub\Junior_Lab_Repo\OrganizedData\2024_organized\batch2\thursday\thursday_10430\fracture\Fracture_20240418_144330_8_2.csv | C:\Users\PC\GitHub\Junior_Lab_Repo\OrganizedData\2025_organized\batch1\friday\friday_10436\fracture\Fracture_20250411_121036_4_2.csv
40 | 60 | 2024 | NEAT | batch2 | friday | friday_10434 | NEAT_4 | 10434 | 4 | 25.4 | 9.74 | 14.65 | 0.5767717 | 182.2181 | 0.02658913851 | 1.46741 | 0.2539434 | TRUE | C:\Users\PC\GitHub\Junior_Lab_Repo\OrganizedData\2024_organized\batch2\friday\friday_10434\fracture\Fracture_20240419_151460_4_2.csv | C:\Users\PC\GitHub\Junior_Lab_Repo\OrganizedData\2025_organized\batch2\friday\friday_10436\fracture\Fracture_20250411_121036_4_2.csv
50 | 50 | 2023 | CNT | batch1 | monday | monday_033016 | CNT_1 | 33016 | 1 | 25.4 | 7.01 | 15.05 | 0.5925197 | 395.8592 | 0.08668261 | 4.699639 | 1.194741 | TRUE | C:\Users\PC\GitHub\Junior_Lab_Repo\OrganizedData\2023_organized\batch1\monday\monday_033016\fracture\Fracture_20230417_162808_1_2.csv | C:\Users\PC\GitHub\Junior_Lab_Repo\OrganizedData\2025_organized\batch1\friday\friday_10436\fracture\Fracture_20250411_121036_2_2.csv
50 | 50 | 2023 | CNT | batch1 | monday | monday_040308 | CNT_1 | 40308 | 1 | 25.4 | 14.25 | 8.91 | 0.3507874 | 346.6283 | 0.07028867598 | 0.9775539 | 0.299123 | TRUE | C:\Users\PC\GitHub\Junior_Lab_Repo\OrganizedData\2023_organized\batch1\monday\monday_040308\fracture\Fracture_20230403_90454_1_2.csv | C:\Users\PC\GitHub\Junior_Lab_Repo\OrganizedData\2025_organized\batch2\friday\friday_10436\fracture\Fracture_20250411_121036_2_2.csv
50 | 50 | 2023 | CNT | batch1 | monday | monday_040309 | CNT_1 | 40309 | 1 | 25.4 | 7.01 | 15.05 | 0.5925197 | 327.9731 | 0.08995319493 | 3.893696 | 1.239819 | TRUE | C:\Users\PC\GitHub\Junior_Lab_Repo\OrganizedData\2023_organized\batch1\monday\monday_040309\fracture\Fracture_20230417_95939_1_2.csv | C:\Users\PC\GitHub\Junior_Lab_Repo\OrganizedData\2025_organized\batch1\thursday\thursday_10437\fracture\Fracture_20250410_124314_4_2.csv
50 | 50 | 2023 | CNT | batch1 | monday | monday_040316 | CNT_1 | 40316 | 1 | 25.4 | 9.03 | 15.45 | 0.6082677 | 356.2238 | 0.06552569 | 3.492381 | 0.7292908 | TRUE | C:\Users\PC\GitHub\Junior_Lab_Repo\OrganizedData\2023_organized\batch1\monday\monday_040316\fracture\Fracture_20230403_153304_1_2.csv | C:\Users\PC\GitHub\Junior_Lab_Repo\OrganizedData\2025_organized\batch2\thursday\thursday_10437\fracture\Fracture_20250410_124314_4_2.csv
50 | 50 | 2023 | CNT | batch1 | tuesday | tuesday_040308 | CNT_1 | 40308 | 1 | 25.4 | 14.25 | 8.91 | 0.3507874 | 344.0856 | 0.06690032 | 0.970383 | 0.2847034 | TRUE | C:\Users\PC\GitHub\Junior_Lab_Repo\OrganizedData\2023_organized\batch1\tuesday\tuesday_040308\fracture\Fracture_20230404_83342_2_2.csv | C:\Users\PC\GitHub\Junior_Lab_Repo\OrganizedData\2025_organized\batch1\thursday\thursday_10437\fracture\Fracture_20250410_124314_2_2.csv
50 | 50 | 2023 | CNT | batch1 | tuesday | tuesday_040411 | CNT_1 | 40411 | 1 | 25.4 | 7.65 | 15.65 | 0.6161417 | 362.5013 | 0.08112015 | 4.331177 | 1.087584 | TRUE | C:\Users\PC\GitHub\Junior_Lab_Repo\OrganizedData\2023_organized\batch1\tuesday\tuesday_040411\fracture\Fracture_20230404_121630_3_2.csv | C:\Users\PC\GitHub\Junior_Lab_Repo\OrganizedData\2025_organized\batch2\thursday\thursday_10437\fracture\Fracture_20250410_124314_2_2.csv
50 | 50 | 2023 | CNT | batch1 | tuesday | tuesday_040414 | CNT_1 | 40414 | 1 | 25.4 | 8.406 | 15.45 | 0.6082677 | 285.3482 | 0.03620354 | 3.005192 | 0.4328511 | TRUE | C:\Users\PC\GitHub\Junior_Lab_Repo\OrganizedData\2023_organized\batch1\tuesday\tuesday_040414\fracture\Fracture_20230404_143714_3_2.csv | C:\Users\PC\GitHub\Junior_Lab_Repo\OrganizedData\2025_organized\batch1\thursday\thursday_10437\fracture\Fracture_20250410_124314_3_2.csv
50 | 50 | 2023 | CNT | batch1 | tuesday | tuesday_040416 | CNT_1 | 40416 | 1 | 25.4 | 29.87 | 15.45 | 0.6082677 | 548.279 | 0.1250632 | 1.624998 | 0.4207958 | TRUE | C:\Users\PC\GitHub\Junior_Lab_Repo\OrganizedData\2023_organized\batch1\tuesday\tuesday_040416\fracture\Fracture_20231114_165619_2_2.csv | C:\Users\PC\GitHub\Junior_Lab_Repo\OrganizedData\2025_organized\batch2\thursday\thursday_10437\fracture\Fracture_20250410_124314_3_2.csv
50 | 50 | 2023 | CNT | batch1 | tuesday | tuesday_040417 | CNT_1 | 40417 | 1 | 25.4 | 7.32 | 15.45 | 0.6082677 | 359.3068 | 0.06064806 | 4.34551 | 0.8326888 | TRUE | C:\Users\PC\GitHub\Junior_Lab_Repo\OrganizedData\2023_organized\batch1\tuesday\tuesday_040417\fracture\Fracture_20230404_180755_2_2.csv | C:\Users\PC\GitHub\Junior_Lab_Repo\OrganizedData\2025_organized\batch1\thursday\thursday_10437\fracture\Fracture_20250410_124314_1_2.csv
50 | 50 | 2023 | CNT | batch1 | wednesday | wednesday_040508 | CNT_1 | 40508 | 1 | 25.4 | 8.55 | 15.45 | 0.6082677 | 361.5183 | 0.0590166 | 3.743265 | 0.6937212 | TRUE | C:\Users\PC\GitHub\Junior_Lab_Repo\OrganizedData\2023_organized\batch1\wednesday\wednesday_040508\fracture\Fracture_20230405_85157_2_2.csv | C:\Users\PC\GitHub\Junior_Lab_Repo\OrganizedData\2025_organized\batch2\thursday\thursday_10437\fracture\Fracture_20250410_124314_1_2.csv
50 | 50 | 2023 | CNT | batch1 | thursday | thursday_040608 | CNT_1 | 40608 | 1 | 25.4 | 7.93 | 15.45 | 0.6082677 | 293.467 | 0.06756386 | 3.276216 | 0.8562846 | TRUE | C:\Users\PC\GitHub\Junior_Lab_Repo\OrganizedData\2023_organized\batch1\thursday\thursday_040608\fracture\Fracture_20230406_92408_1_2.csv | C:\Users\PC\GitHub\Junior_Lab_Repo\OrganizedData\2025_organized\batch1\wednesday\wednesday_10440\fracture\Fracture_20250409_173835_4_2.csv
50 | 50 | 2023 | CNT | batch1 | thursday | thursday_040614 | CNT_1 | 40614 | 1 | 25.4 | 7.7 | 15.45 | 0.6082677 | 284.8591 | 0.03553468516 | 3.275109 | 0.4638085 | TRUE | C:\Users\PC\GitHub\Junior_Lab_Repo\OrganizedData\2023_organized\batch1\thursday\thursday_040614\fracture\Fracture_20230406_145409_3_2.csv | C:\Users\PC\GitHub\Junior_Lab_Repo\OrganizedData\2025_organized\batch2\wednesday\wednesday_10440\fracture\Fracture_20250409_173835_4_2.csv
50 | 50 | 2023 | CNT | batch1 | friday | friday_040414 | CNT_1 | 40414 | 1 | 25.4 | 8.406 | 15.45 | 0.6082677 | 428.6464 | 0.08792029 | 4.51436 | 1.051179 | TRUE | C:\Users\PC\GitHub\Junior_Lab_Repo\OrganizedData\2023_organized\batch1\friday\friday_040414\fracture\Fracture_20230419_170432_7_2.csv | C:\Users\PC\GitHub\Junior_Lab_Repo\OrganizedData\2025_organized\batch1\wednesday\wednesday_10440\fracture\Fracture_20250409_173835_3_2.csv
50 | 50 | 2023 | CNT | batch1 | friday | friday_040708 | CNT_1 | 40708 | 1 | 25.4 | 8.27 | 15.45 | 0.6082677 | 326.7903 | 0.05790986602 | 3.498244 | 0.703759 | TRUE | C:\Users\PC\GitHub\Junior_Lab_Repo\OrganizedData\2023_organized\batch1\friday\friday_040708\fracture\Fracture_20230407_93404_2_2.csv | C:\Users\PC\GitHub\Junior_Lab_Repo\OrganizedData\2025_organized\batch2\wednesday\wednesday_10440\fracture\Fracture_20250409_173835_3_2.csv
50 | 50 | 2023 | CNT | batch1 | friday | friday_040714 | CNT_1 | 40714 | 1 | 25.4 | 8.27 | 15.45 | 0.6082677 | 307.7356 | 0.04776913 | 3.294266 | 0.580522 | TRUE | C:\Users\PC\GitHub\Junior_Lab_Repo\OrganizedData\2023_organized\batch1\friday\friday_040714\fracture\Fracture_20230407_160903_5_2.csv | C:\Users\PC\GitHub\Junior_Lab_Repo\OrganizedData\2025_organized\batch1\wednesday\wednesday_10440\fracture\Fracture_20250409_173835_1_2.csv
50 | 50 | 2023 | CNT | batch1 | friday | friday_042115 | CNT_1 | 42115 | 1 | 25.4 | 10.3 | 15.45 | 0.6082677 | 427.6866 | 0.08340214884 | 3.675995 | 0.8137986 | TRUE | C:\Users\PC\GitHub\Junior_Lab_Repo\OrganizedData\2023_organized\batch1\friday\friday_042115\fracture\Fracture_20230421_151658_1_2.csv | C:\Users\PC\GitHub\Junior_Lab_Repo\OrganizedData\2025_organized\batch2\wednesday\wednesday_10440\fracture\Fracture_20250409_173835_1_2.csv
50 | 50 | 2023 | CNT | batch1 | monday | monday_033016 | CNT_2 | 33016 | 2 | 25.4 | 7.69 | 15.85 | 0.6240157 | 374.7795 | 0.07129287241 | 4.602502 | 0.9707701 | TRUE | C:\Users\PC\GitHub\Junior_Lab_Repo\OrganizedData\2023_organized\batch1\monday\monday_033016\fracture\Fracture_20230417_162808_4_2.csv | C:\Users\PC\GitHub\Junior_Lab_Repo\OrganizedData\2025_organized\batch1\wednesday\wednesday_10440\fracture\Fracture_20250409_173835_2_2.csv
50 | 50 | 2023 | CNT | batch1 | monday | monday_040308 | CNT_2 | 40308 | 2 | 25.4 | 14.25 | 8.92 | 0.3511811 | 272.4806 | 0.03536375413 | 0.7692217 | 0.1505866 | TRUE | C:\Users\PC\GitHub\Junior_Lab_Repo\OrganizedData\2023_organized\batch1\monday\monday_040308\fracture\Fracture_20230403_90454_4_2.csv | C:\Users\PC\GitHub\Junior_Lab_Repo\OrganizedData\2025_organized\batch2\wednesday\wednesday_10440\fracture\Fracture_20250409_173835_2_2.csv
50 | 50 | 2023 | CNT | batch1 | monday | monday_040309 | CNT_2 | 40309 | 2 | 25.4 | 7.69 | 15.85 | 0.6240157 | 308.5991 | 0.04400526334 | 3.78977 | 0.5992043 | TRUE | C:\Users\PC\GitHub\Junior_Lab_Repo\OrganizedData\2023_organized\batch1\monday\monday_040309\fracture\Fracture_20230417_95939_3_2.csv | C:\Users\PC\GitHub\Junior_Lab_Repo\OrganizedData\2025_organized\batch1\wednesday\wednesday_10441\fracture\Fracture_20250409_142846_5_2.csv
50 | 50 | 2023 | CNT | batch1 | monday | monday_040316 | CNT_2 | 40316 | 2 | 25.4 | 9.47 | 15.85 | 0.6240157 | 307.0401 | 0.04189146 | 3.06189 | 0.4632039 | TRUE | C:\Users\PC\GitHub\Junior_Lab_Repo\OrganizedData\2023_organized\batch1\monday\monday_040316\fracture\Fracture_20230403_153304_3_2.csv | C:\Users\PC\GitHub\Junior_Lab_Repo\OrganizedData\2025_organized\batch2\wednesday\wednesday_10441\fracture\Fracture_20250409_142846_5_2.csv
50 | 50 | 2023 | CNT | batch1 | tuesday | tuesday_040308 | CNT_2 | 40308 | 2 | 25.4 | 14.25 | 8.92 | 0.3511811 | 310.5968 | 0.06267142 | 0.876825 | 0.2668686 | TRUE | C:\Users\PC\GitHub\Junior_Lab_Repo\OrganizedData\2023_organized\batch1\tuesday\tuesday_040308\fracture\Fracture_20230404_85357_4_2.csv | C:\Users\PC\GitHub\Junior_Lab_Repo\OrganizedData\2025_organized\batch1\wednesday\wednesday_10441\fracture\Fracture_20250409_142846_8_2.csv
50 | 50 | 2023 | CNT | batch1 | tuesday | tuesday_040411 | CNT_2 | 40411 | 2 | 25.4 | 8.99 | 15.45 | 0.6082677 | 308.2517 | 0.05851741 | 3.035514 | 0.6541876 | TRUE | C:\Users\PC\GitHub\Junior_Lab_Repo\OrganizedData\2023_organized\batch1\tuesday\tuesday_040411\fracture\Fracture_20230404_121630_2_2.csv | C:\Users\PC\GitHub\Junior_Lab_Repo\OrganizedData\2025_organized\batch2\wednesday\wednesday_10441\fracture\Fracture_20250409_142846_8_2.csv
50 | 50 | 2023 | CNT | batch1 | tuesday | tuesday_040414 | CNT_2 | 40414 | 2 | 25.4 | 9.82 | 15.65 | 0.6161417 | 276.4277 | 0.03868890484 | 2.572929 | 0.4040828 | TRUE | C:\Users\PC\GitHub\Junior_Lab_Repo\OrganizedData\2023_organized\batch1\tuesday\tuesday_040414\fracture\Fracture_20230404_143714_4_2.csv | C:\Users\PC\GitHub\Junior_Lab_Repo\OrganizedData\2025_organized\batch1\wednesday\wednesday_10441\fracture\Fracture_20250409_142846_7_2.csv
50 | 50 | 2023 | CNT | batch1 | tuesday | tuesday_040416 | CNT_2 | 40416 | 2 | 25.4 | 30.07 | 15.65 | 0.6161417 | 514.1681 | 0.1307413806 | 1.562894 | 0.4459386 | TRUE | C:\Users\PC\GitHub\Junior_Lab_Repo\OrganizedData\2023_organized\batch1\tuesday\tuesday_040416\fracture\Fracture_20231114_165619_3_2.csv | C:\Users\PC\GitHub\Junior_Lab_Repo\OrganizedData\2025_organized\batch2\wednesday\wednesday_10441\fracture\Fracture_20250409_142846_7_2.csv
50 | 50 | 2023 | CNT | batch1 | tuesday | tuesday_040417 | CNT_2 | 40417 | 2 | 25.4 | 7.35 | 15.65 | 0.6161417 | 319.24 | 0.06022595696 | 3.969975 | 0.8404111 | TRUE | C:\Users\PC\GitHub\Junior_Lab_Repo\OrganizedData\2023_organized\batch1\tuesday\tuesday_040417\fracture\Fracture_20230404_180755_1_2.csv | C:\Users\PC\GitHub\Junior_Lab_Repo\OrganizedData\2025_organized\batch1\wednesday\wednesday_10441\fracture\Fracture_20250409_142846_6_2.csv
50 | 50 | 2023 | CNT | batch1 | wednesday | wednesday_040508 | CNT_2 | 40508 | 2 | 25.4 | 8.43 | 15.65 | 0.6161417 | 286.5612 | 0.04212347 | 3.107045 | 0.5124977 | TRUE | C:\Users\PC\GitHub\Junior_Lab_Repo\OrganizedData\2023_organized\batch1\wednesday\wednesday_040508\fracture\Fracture_20230405_85748_3_2.csv | C:\Users\PC\GitHub\Junior_Lab_Repo\OrganizedData\2025_organized\batch2\wednesday\wednesday_10441\fracture\Fracture_20250409_142846_6_2.csv
50 | 50 | 2023 | CNT | batch1 | thursday | thursday_040608 | CNT_2 | 40608 | 2 | 25.4 | 7.29 | 15.65 | 0.6161417 | 275.2335 | 0.04635809 | 3.450894 | 0.6522189 | TRUE | C:\Users\PC\GitHub\Junior_Lab_Repo\OrganizedData\2023_organized\batch1\thursday\thursday_040608\fracture\Fracture_20230406_85917_2_2.csv | C:\Users\PC\GitHub\Junior_Lab_Repo\OrganizedData\2025_organized\batch1\monday\monday_10444\fracture\Fracture_20250407_193026_2_2.csv
50 | 50 | 2023 | CNT | batch1 | thursday | thursday_040614 | CNT_2 | 40614 | 2 | 25.4 | 7.78 | 15.65 | 0.6161417 | 280.8485 | 0.04821756 | 3.299517 | 0.6356544 | TRUE | C:\Users\PC\GitHub\Junior_Lab_Repo\OrganizedData\2023_organized\batch1\thursday\thursday_040614\fracture\Fracture_20230406_145409_1_2.csv | C:\Users\PC\GitHub\Junior_Lab_Repo\OrganizedData\2025_organized\batch2\monday\monday_10444\fracture\Fracture_20250407_193026_2_2.csv
50 | 50 | 2023 | CNT | batch1 | friday | friday_040414 | CNT_2 | 40414 | 2 | 25.4 | 9.82 | 15.65 | 0.6161417 | 392.3579 | 0.06076451991 | 3.651983 | 0.6346495 | TRUE | C:\Users\PC\GitHub\Junior_Lab_Repo\OrganizedData\2023_organized\batch1\friday\friday_040414\fracture\Fracture_20230419_170432_5_2.csv | C:\Users\PC\GitHub\Junior_Lab_Repo\OrganizedData\2025_organized\batch1\monday\monday_10444\fracture\Fracture_20250407_193026_3_2.csv
50 | 50 | 2023 | CNT | batch1 | friday | friday_040708 | CNT_2 | 40708 | 2 | 25.4 | 8.74 | 15.65 | 0.6161417 | 288.0438 | 0.04434686169 | 3.012346 | 0.5204114 | TRUE | C:\Users\PC\GitHub\Junior_Lab_Repo\OrganizedData\2023_organized\batch1\friday\friday_040708\fracture\Fracture_20230407_91721_1_2.csv | C:\Users\PC\GitHub\Junior_Lab_Repo\OrganizedData\2025_organized\batch2\monday\monday_10444\fracture\Fracture_20250407_193026_3_2.csv
50 | 50 | 2023 | CNT | batch1 | friday | friday_040714 | CNT_2 | 40714 | 2 | 25.4 | 8.74 | 15.65 | 0.6161417 | 286.6393 | 0.04290727 | 2.997658 | 0.5035178 | TRUE | C:\Users\PC\GitHub\Junior_Lab_Repo\OrganizedData\2023_organized\batch1\friday\friday_040714\fracture\Fracture_20230407_160903_3_2.csv | C:\Users\PC\GitHub\Junior_Lab_Repo\OrganizedData\2025_organized\batch1\monday\monday_10444\fracture\Fracture_20250407_193026_8_2.csv
50 | 50 | 2023 | CNT | batch1 | friday | friday_042115 | CNT_2 | 42115 | 2 | 25.4 | 9.7 | 15.65 | 0.6161417 | 414.4503 | 0.1050216 | 3.905337 | 1.110459 | TRUE | C:\Users\PC\GitHub\Junior_Lab_Repo\OrganizedData\2023_organized\batch1\friday\friday_042115\fracture\Fracture_20230421_151658_5_2.csv | C:\Users\PC\GitHub\Junior_Lab_Repo\OrganizedData\2025_organized\batch2\monday\monday_10444\fracture\Fracture_20250407_193026_8_2.csv
50 | 50 | 2023 | CNT | batch1 | monday | monday_033016 | CNT_3 | 33016 | 3 | 25.4 | 9.58 | 15.15 | 0.5964567 | 305.0885 | 0.04949080819 | 2.690944 | 0.5040054 | TRUE | C:\Users\PC\GitHub\Junior_Lab_Repo\OrganizedData\2023_organized\batch1\monday\monday_033016\fracture\Fracture_20230417_161539_3_2.csv | C:\Users\PC\GitHub\Junior_Lab_Repo\OrganizedData\2025_organized\batch1\monday\monday_10444\fracture\Fracture_20250407_193026_1_2.csv
50 | 50 | 2023 | CNT | batch1 | monday | monday_040308 | CNT_3 | 40308 | 3 | 25.4 | 14.25 | 8.43 | 0.3318898 | 272.6446 | 0.04901404 | 0.7325157 | 0.202686 | TRUE | C:\Users\PC\GitHub\Junior_Lab_Repo\OrganizedData\2023_organized\batch1\monday\monday_040308\fracture\Fracture_20230403_92519_2_2.csv | C:\Users\PC\GitHub\Junior_Lab_Repo\OrganizedData\2025_organized\batch2\monday\monday_10444\fracture\Fracture_20250407_193026_1_2.csv
50 | 50 | 2023 | CNT | batch1 | monday | monday_040309 | CNT_3 | 40309 | 3 | 25.4 | 9.58 | 15.15 | 0.5964567 | 301.7279 | 0.03994977 | 2.661303 | 0.4068411 | TRUE | C:\Users\PC\GitHub\Junior_Lab_Repo\OrganizedData\2023_organized\batch1\monday\monday_040309\fracture\Fracture_20230417_95939_2_2.csv | C:\Users\PC\GitHub\Junior_Lab_Repo\OrganizedData\2025_organized\batch1\tuesday\tuesday_10447\fracture\Fracture_20250408_150531_4_2.csv
50 | 50 | 2023 | CNT | batch1 | monday | monday_040316 | CNT_3 | 40316 | 3 | 25.4 | 8.88 | 15.05 | 0.5925197 | 276.7831 | 0.03766267 | 2.593991 | 0.4097866 | TRUE | C:\Users\PC\GitHub\Junior_Lab_Repo\OrganizedData\2023_organized\batch1\monday\monday_040316\fracture\Fracture_20230403_153304_2_2.csv | C:\Users\PC\GitHub\Junior_Lab_Repo\OrganizedData\2025_organized\batch2\tuesday\tuesday_10447\fracture\Fracture_20250408_150531_4_2.csv
50 | 50 | 2023 | CNT | batch1 | tuesday | tuesday_040308 | CNT_3 | 40308 | 3 | 25.4 | 14.25 | 8.43 | 0.3318898 | 300.8264 | 0.04930646 | 0.8082319 | 0.2038952 | TRUE | C:\Users\PC\GitHub\Junior_Lab_Repo\OrganizedData\2023_organized\batch1\tuesday\tuesday_040308\fracture\Fracture_20230404_83342_1_2.csv | C:\Users\PC\GitHub\Junior_Lab_Repo\OrganizedData\2025_organized\batch1\tuesday\tuesday_10447\fracture\Fracture_20250408_150531_1_2.csv
50 | 50 | 2023 | CNT | batch1 | tuesday | tuesday_040411 | CNT_3 | 40411 | 3 | 25.4 | 9.23 | 15.05 | 0.5925197 | 218.7865 | 0.03034717341 | 1.972698 | 0.31767 | TRUE | C:\Users\PC\GitHub\Junior_Lab_Repo\OrganizedData\2023_organized\batch1\tuesday\tuesday_040411\fracture\Fracture_20230404_121630_4_2.csv | C:\Users\PC\GitHub\Junior_Lab_Repo\OrganizedData\2025_organized\batch2\tuesday\tuesday_10447\fracture\Fracture_20250408_150531_1_2.csv
50 | 50 | 2023 | CNT | batch1 | tuesday | tuesday_040414 | CNT_3 | 40414 | 3 | 25.4 | 9.62 | 15.05 | 0.5925197 | 275.3691 | 0.03539454815 | 2.38222 | 0.3554847 | TRUE | C:\Users\PC\GitHub\Junior_Lab_Repo\OrganizedData\2023_organized\batch1\tuesday\tuesday_040414\fracture\Fracture_20230404_143714_2_2.csv | C:\Users\PC\GitHub\Junior_Lab_Repo\OrganizedData\2025_organized\batch1\tuesday\tuesday_10447\fracture\Fracture_20250408_150531_3_2.csv
50 | 50 | 2023 | CNT | batch1 | tuesday | tuesday_040416 | CNT_3 | 40416 | 3 | 25.4 | 29.91 | 15.05 | 0.5925197 | 504.5419 | 0.1304592 | 1.403856 | 0.4214227 | TRUE | C:\Users\PC\GitHub\Junior_Lab_Repo\OrganizedData\2023_organized\batch1\tuesday\tuesday_040416\fracture\Fracture_20231114_164643_1_2.csv | C:\Users\PC\GitHub\Junior_Lab_Repo\OrganizedData\2025_organized\batch2\tuesday\tuesday_10447\fracture\Fracture_20250408_150531_3_2.csv
50 | 50 | 2023 | CNT | batch1 | tuesday | tuesday_040417 | CNT_3 | 40417 | 3 | 25.4 | 6.7833 | 15.05 | 0.5925197 | 273.0675 | 0.039786297 | 3.350201 | 0.5666986 | TRUE | C:\Users\PC\GitHub\Junior_Lab_Repo\OrganizedData\2023_organized\batch1\tuesday\tuesday_040417\fracture\Fracture_20230404_180755_3_2.csv | C:\Users\PC\GitHub\Junior_Lab_Repo\OrganizedData\2025_organized\batch1\monday\monday_10448\fracture\Fracture_20250407_85345_3_2.csv
50 | 50 | 2023 | CNT | batch1 | wednesday | wednesday_040508 | CNT_3 | 40508 | 3 | 25.4 | 8.93 | 15.05 | 0.5925197 | 283.6617 | 0.04170449993 | 2.643571 | 0.4512229 | TRUE | C:\Users\PC\GitHub\Junior_Lab_Repo\OrganizedData\2023_organized\batch1\wednesday\wednesday_040508\fracture\Fracture_20230405_85748_2_2.csv | C:\Users\PC\GitHub\Junior_Lab_Repo\OrganizedData\2025_organized\batch2\monday\monday_10448\fracture\Fracture_20250421_91433_1_2.csv
50 | 50 | 2023 | CNT | batch1 | wednesday | wednesday_040514 | CNT_3 | 40514 | 3 | 25.4 | 9.58 | 15.15 | 0.5964567 | 259.9657 | 0.03807480102 | 2.292952 | 0.3877468 | TRUE | C:\Users\PC\GitHub\Junior_Lab_Repo\OrganizedData\2023_organized\batch1\wednesday\wednesday_040514\fracture\Fracture_20230405_142401_2_2.csv | C:\Users\PC\GitHub\Junior_Lab_Repo\OrganizedData\2025_organized\batch1\monday\monday_10448\fracture\Fracture_20250407_85345_4_2.csv
50 | 50 | 2023 | CNT | batch1 | wednesday | wednesday_040517 | CNT_3 | 40517 | 3 | 25.4 | 9.58 | 15.15 | 0.5964567 | 264.2348 | 0.04731469598 | 2.330606 | 0.4818442 | TRUE | C:\Users\PC\GitHub\Junior_Lab_Repo\OrganizedData\2023_organized\batch1\wednesday\wednesday_040517\fracture\Fracture_20230405_164927_4_2.csv | C:\Users\PC\GitHub\Junior_Lab_Repo\OrganizedData\2025_organized\batch2\monday\monday_10448\fracture\Fracture_20250421_91433_2_2.csv
50 | 50 | 2023 | CNT | batch1 | thursday | thursday_040608 | CNT_3 | 40608 | 3 | 25.4 | 7.01 | 15.05 | 0.5925197 | 270.4909 | 0.03604616163 | 3.211267 | 0.4968218 | TRUE | C:\Users\PC\GitHub\Junior_Lab_Repo\OrganizedData\2023_organized\batch1\thursday\thursday_040608\fracture\Fracture_20230406_85917_1_2.csv | C:\Users\PC\GitHub\Junior_Lab_Repo\OrganizedData\2025_organized\batch1\monday\monday_10448\fracture\Fracture_20250407_85345_2_2.csv
50 | 50 | 2023 | CNT | batch1 | thursday | thursday_040614 | CNT_3 | 40614 | 3 | 25.4 | 8.37 | 15.05 | 0.5925197 | 277.0152 | 0.03595330166 | 2.754355 | 0.4150238 | TRUE | C:\Users\PC\GitHub\Junior_Lab_Repo\OrganizedData\2023_organized\batch1\thursday\thursday_040614\fracture\Fracture_20230406_145409_4_2.csv | C:\Users\PC\GitHub\Junior_Lab_Repo\OrganizedData\2025_organized\batch2\monday\monday_10448\fracture\Fracture_20250421_91433_3_2.csv
50 | 50 | 2023 | CNT | batch1 | friday | friday_040414 | CNT_3 | 40414 | 3 | 25.4 | 9.62 | 15.05 | 0.5925197 | 389.9891 | 0.06989637 | 3.373799 | 0.7020034 | TRUE | C:\Users\PC\GitHub\Junior_Lab_Repo\OrganizedData\2023_organized\batch1\friday\friday_040414\fracture\Fracture_20230419_170432_6_2.csv | C:\Users\PC\GitHub\Junior_Lab_Repo\OrganizedData\2025_organized\batch1\monday\monday_10448\fracture\Fracture_20250407_85345_1_2.csv
50 | 50 | 2023 | CNT | batch1 | friday | friday_040708 | CNT_3 | 40708 | 3 | 25.4 | 6.878 | 15.05 | 0.5925197 | 264.2249 | 0.03770964 | 3.197079 | 0.5297243 | TRUE | C:\Users\PC\GitHub\Junior_Lab_Repo\OrganizedData\2023_organized\batch1\friday\friday_040708\fracture\Fracture_20230407_91721_4_2.csv | C:\Users\PC\GitHub\Junior_Lab_Repo\OrganizedData\2025_organized\batch2\monday\monday_10448\fracture\Fracture_20250421_91433_4_2.csv
50 | 50 | 2023 | CNT | batch1 | friday | friday_040714 | CNT_3 | 40714 | 3 | 25.4 | 6.878 | 15.05 | 0.5925197 | 283.1698 | 0.04086864 | 3.426309 | 0.5741002 | TRUE | C:\Users\PC\GitHub\Junior_Lab_Repo\OrganizedData\2023_organized\batch1\friday\friday_040714\fracture\Fracture_20230407_160903_4_2.csv | C:\Users\PC\GitHub\Junior_Lab_Repo\OrganizedData\2025_organized\batch1\friday\friday_10450\fracture\Fracture_20250411_151909_3_2.csv
50 | 50 | 2023 | CNT | batch1 | friday | friday_042115 | CNT_3 | 42115 | 3 | 25.4 | 10.09 | 16.05 | 0.6318898 | 355.8948 | 0.09847296445 | 3.44421 | 1.043793 | TRUE | C:\Users\PC\GitHub\Junior_Lab_Repo\OrganizedData\2023_organized\batch1\friday\friday_042115\fracture\Fracture_20230421_151658_7_2.csv | C:\Users\PC\GitHub\Junior_Lab_Repo\OrganizedData\2025_organized\batch2\friday\friday_10450\fracture\Fracture_20250411_151909_3_2.csv
50 | 50 | 2023 | CNT | batch1 | monday | monday_033016 | CNT_4 | 33016 | 4 | 25.4 | 9.06 | 15.25 | 0.6003937 | 291.8688 | 0.04331211291 | 2.764253 | 0.4709937 | TRUE | C:\Users\PC\GitHub\Junior_Lab_Repo\OrganizedData\2023_organized\batch1\monday\monday_033016\fracture\Fracture_20230417_161539_1_2.csv | C:\Users\PC\GitHub\Junior_Lab_Repo\OrganizedData\2025_organized\batch1\friday\friday_10450\fracture\Fracture_20250411_151909_4_2.csv
50 | 50 | 2023 | CNT | batch1 | monday | monday_040308 | CNT_4 | 40308 | 4 | 25.4 | 14.25 | 9.27 | 0.3649606 | 266.1625 | 0.03229719 | 0.7785208 | 0.1405127 | TRUE | C:\Users\PC\GitHub\Junior_Lab_Repo\OrganizedData\2023_organized\batch1\monday\monday_040308\fracture\Fracture_20230403_90454_3_2.csv | C:\Users\PC\GitHub\Junior_Lab_Repo\OrganizedData\2025_organized\batch2\friday\friday_10450\fracture\Fracture_20250411_151909_4_2.csv
50 | 50 | 2023 | CNT | batch1 | monday | monday_040309 | CNT_4 | 40309 | 4 | 25.4 | 9.06 | 15.25 | 0.6003937 | 259.4344 | 0.04345038131 | 2.457071 | 0.4724973 | TRUE | C:\Users\PC\GitHub\Junior_Lab_Repo\OrganizedData\2023_organized\batch1\monday\monday_040309\fracture\Fracture_20230417_95254_2_2.csv | C:\Users\PC\GitHub\Junior_Lab_Repo\OrganizedData\2025_organized\batch1\friday\friday_10450\fracture\Fracture_20250411_151909_2_2.csv
50 | 50 | 2023 | CNT | batch1 | monday | monday_040316 | CNT_4 | 40316 | 4 | 25.4 | 8.54 | 15.85 | 0.6240157 | 271.4184 | 0.04305664186 | 3.001414 | 0.5279331 | TRUE | C:\Users\PC\GitHub\Junior_Lab_Repo\OrganizedData\2023_organized\batch1\monday\monday_040316\fracture\Fracture_20230403_153304_4_2.csv | C:\Users\PC\GitHub\Junior_Lab_Repo\OrganizedData\2025_organized\batch2\friday\friday_10450\fracture\Fracture_20250411_151909_2_2.csv
50 | 50 | 2023 | CNT | batch1 | tuesday | tuesday_040308 | CNT_4 | 40308 | 4 | 25.4 | 14.25 | 9.27 | 0.3649606 | 283.5599 | 0.04771024 | 0.8294079 | 0.2075689 | TRUE | C:\Users\PC\GitHub\Junior_Lab_Repo\OrganizedData\2023_organized\batch1\tuesday\tuesday_040308\fracture\Fracture_20230404_85357_2_2.csv | C:\Users\PC\GitHub\Junior_Lab_Repo\OrganizedData\2025_organized\batch1\friday\friday_10450\fracture\Fracture_20250411_151909_1_2.csv
50 | 50 | 2023 | CNT | batch1 | tuesday | tuesday_040411 | CNT_4 | 40411 | 4 | 25.4 | 8.27 | 15.85 | 0.6240157 | 197.3006 | 0.03454816 | 2.253032 | 0.4374375 | TRUE | C:\Users\PC\GitHub\Junior_Lab_Repo\OrganizedData\2023_organized\batch1\tuesday\tuesday_040411\fracture\Fracture_20230404_121630_1_2.csv | C:\Users\PC\GitHub\Junior_Lab_Repo\OrganizedData\2025_organized\batch2\friday\friday_10450\fracture\Fracture_20250411_151909_1_2.csv
50 | 50 | 2023 | CNT | batch1 | tuesday | tuesday_040414 | CNT_4 | 40414 | 4 | 25.4 | 8.437 | 15.85 | 0.6240157 | 274.446 | 0.04164137032 | 3.071944 | 0.5168132 | TRUE | C:\Users\PC\GitHub\Junior_Lab_Repo\OrganizedData\2023_organized\batch1\tuesday\tuesday_040414\fracture\Fracture_20230404_143714_1_2.csv | C:\Users\PC\GitHub\Junior_Lab_Repo\OrganizedData\2025_organized\batch1\monday\monday_10451\fracture\Fracture_20250407_170752_2_2.csv
50 | 50 | 2023 | CNT | batch1 | tuesday | tuesday_040416 | CNT_4 | 40416 | 4 | 25.4 | 30.13 | 15.85 | 0.6240157 | 499.8429 | 0.1034912 | 1.566675 | 0.3596673 | TRUE | C:\Users\PC\GitHub\Junior_Lab_Repo\OrganizedData\2023_organized\batch1\tuesday\tuesday_040416\fracture\Fracture_20231114_165619_1_2.csv | C:\Users\PC\GitHub\Junior_Lab_Repo\OrganizedData\2025_organized\batch2\monday\monday_10451\fracture\Fracture_20250407_170752_2_2.csv
50 | 50 | 2023 | CNT | batch1 | tuesday | tuesday_040417 | CNT_4 | 40417 | 4 | 25.4 | 8.38 | 15.85 | 0.6240157 | 269.9502 | 0.0339487064 | 3.042175 | 0.4242051 | TRUE | C:\Users\PC\GitHub\Junior_Lab_Repo\OrganizedData\2023_organized\batch1\tuesday\tuesday_040417\fracture\Fracture_20230404_175426_3_2.csv | C:\Users\PC\GitHub\Junior_Lab_Repo\OrganizedData\2025_organized\batch1\monday\monday_10451\fracture\Fracture_20250407_170752_1_2.csv
50 | 50 | 2023 | CNT | batch1 | wednesday | wednesday_040508 | CNT_4 | 40508 | 4 | 25.4 | 8.307 | 15.85 | 0.6240157 | 278.0718 | 0.04088031622 | 3.161238 | 0.5153077 | TRUE | C:\Users\PC\GitHub\Junior_Lab_Repo\OrganizedData\2023_organized\batch1\wednesday\wednesday_040508\fracture\Fracture_20230405_85157_1_2.csv | C:\Users\PC\GitHub\Junior_Lab_Repo\OrganizedData\2025_organized\batch2\monday\monday_10451\fracture\Fracture_20250407_170752_1_2.csv
50 | 50 | 2023 | CNT | batch1 | wednesday | wednesday_040514 | CNT_4 | 40514 | 4 | 25.4 | 9.06 | 15.25 | 0.6003937 | 208.1176 | 0.02730208718 | 1.971056 | 0.2968941 | TRUE | C:\Users\PC\GitHub\Junior_Lab_Repo\OrganizedData\2023_organized\batch1\wednesday\wednesday_040514\fracture\Fracture_20230403_92519_1_2.csv | C:\Users\PC\GitHub\Junior_Lab_Repo\OrganizedData\2025_organized\batch1\monday\monday_10451\fracture\Fracture_20250407_170752_4_2.csv
50 | 50 | 2023 | CNT | batch1 | wednesday | wednesday_040517 | CNT_4 | 40517 | 4 | 25.4 | 9.06 | 15.25 | 0.6003937 | 247.03 | 0.03571331 | 2.33959 | 0.3883612 | TRUE | C:\Users\PC\GitHub\Junior_Lab_Repo\OrganizedData\2023_organized\batch1\wednesday\wednesday_040517\fracture\Fracture_20230405_170828_4_2.csv | C:\Users\PC\GitHub\Junior_Lab_Repo\OrganizedData\2025_organized\batch2\monday\monday_10451\fracture\Fracture_20250407_170752_4_2.csv
50 | 50 | 2023 | CNT | batch1 | thursday | thursday_040608 | CNT_4 | 40608 | 4 | 25.4 | 7.69 | 15.85 | 0.6240157 | 256.0683 | 0.03816918 | 3.144662 | 0.5197363 | TRUE | C:\Users\PC\GitHub\Junior_Lab_Repo\OrganizedData\2023_organized\batch1\thursday\thursday_040608\fracture\Fracture_20230406_85917_3_2.csv | C:\Users\PC\GitHub\Junior_Lab_Repo\OrganizedData\2025_organized\batch1\tuesday\tuesday_10452\fracture\Fracture_20250408_91538_1_2.csv
50 | 50 | 2023 | CNT | batch1 | thursday | thursday_040614 | CNT_4 | 40614 | 4 | 25.4 | 8.04 | 15.85 | 0.6240157 | 266.5527 | 0.03655727154 | 3.130917 | 0.4761177 | TRUE | C:\Users\PC\GitHub\Junior_Lab_Repo\OrganizedData\2023_organized\batch1\thursday\thursday_040614\fracture\Fracture_20230406_145409_2_2.csv | C:\Users\PC\GitHub\Junior_Lab_Repo\OrganizedData\2025_organized\batch2\tuesday\tuesday_10452\fracture\Fracture_20250408_91538_1_2.csv
50 | 50 | 2023 | CNT | batch1 | friday | friday_040414 | CNT_4 | 40414 | 4 | 25.4 | 8.437 | 15.85 | 0.6240157 | 372.8447 | 0.0603165609 | 4.173346 | 0.7485919 | TRUE | C:\Users\PC\GitHub\Junior_Lab_Repo\OrganizedData\2023_organized\batch1\friday\friday_040414\fracture\Fracture_20230419_170432_8_2.csv | C:\Users\PC\GitHub\Junior_Lab_Repo\OrganizedData\2025_organized\batch1\tuesday\tuesday_10452\fracture\Fracture_20250408_91538_2_2.csv
50 | 50 | 2023 | CNT | batch1 | friday | friday_040708 | CNT_4 | 40708 | 4 | 25.4 | 9.11 | 15.85 | 0.6240157 | 247.8877 | 0.03636764 | 2.569692 | 0.4180165 | TRUE | C:\Users\PC\GitHub\Junior_Lab_Repo\OrganizedData\2023_organized\batch1\friday\friday_040708\fracture\Fracture_20230407_91721_2_2.csv | C:\Users\PC\GitHub\Junior_Lab_Repo\OrganizedData\2025_organized\batch2\tuesday\tuesday_10452\fracture\Fracture_20250408_91538_2_2.csv
50 | 50 | 2023 | CNT | batch1 | friday | friday_040714 | CNT_4 | 40714 | 4 | 25.4 | 9.11 | 15.85 | 0.6240157 | 279.334 | 0.04463741 | 2.895676 | 0.5130707 | TRUE | C:\Users\PC\GitHub\Junior_Lab_Repo\OrganizedData\2023_organized\batch1\friday\friday_040714\fracture\Fracture_20230407_160903_1_2.csv | C:\Users\PC\GitHub\Junior_Lab_Repo\OrganizedData\2025_organized\batch1\tuesday\tuesday_10452\fracture\Fracture_20250408_91538_3_2.csv
50 | 50 | 2023 | CNT | batch1 | friday | friday_042115 | CNT_4 | 42115 | 4 | 25.4 | 9.67 | 15.85 | 0.6240157 | 353.466 | 0.07809395417 | 3.451959 | 0.845644 | TRUE | C:\Users\PC\GitHub\Junior_Lab_Repo\OrganizedData\2023_organized\batch1\friday\friday_042115\fracture\Fracture_20230421_151658_8_2.csv | C:\Users\PC\GitHub\Junior_Lab_Repo\OrganizedData\2025_organized\batch2\tuesday\tuesday_10452\fracture\Fracture_20250408_91538_3_2.csv
50 | 50 | 2023 | NEAT | batch1 | monday | monday_033016 | NEAT_1 | 33016 | 1 | 25.4 | 8.65 | 15.95 | 0.6279528 | 260.8282 | 0.05497303925 | 2.895333 | 0.6725148 | TRUE | C:\Users\PC\GitHub\Junior_Lab_Repo\OrganizedData\2023_organized\batch1\monday\monday_033016\fracture\Fracture_20230417_162808_2_2.csv | C:\Users\PC\GitHub\Junior_Lab_Repo\OrganizedData\2025_organized\batch1\tuesday\tuesday_10452\fracture\Fracture_20250408_91538_4_2.csv
50 | 50 | 2023 | NEAT | batch1 | monday | monday_040308 | NEAT_1 | 40308 | 1 | 25.4 | 14.25 | 9.19 | 0.361811 | 225.7032 | 0.02956166 | 0.6548362 | 0.1279767 | TRUE | C:\Users\PC\GitHub\Junior_Lab_Repo\OrganizedData\2023_organized\batch1\monday\monday_040308\fracture\Fracture_20230403_90454_2_2.csv | C:\Users\PC\GitHub\Junior_Lab_Repo\OrganizedData\2025_organized\batch2\tuesday\tuesday_10452\fracture\Fracture_20250408_91538_4_2.csv
50 | 50 | 2023 | NEAT | batch1 | monday | monday_040309 | NEAT_1 | 40309 | 1 | 25.4 | 8.65 | 15.95 | 0.6279528 | 260.5967 | 0.04490062 | 2.892763 | 0.5492935 | TRUE | C:\Users\PC\GitHub\Junior_Lab_Repo\OrganizedData\2023_organized\batch1\monday\monday_040309\fracture\Fracture_20230417_95939_4_2.csv | C:\Users\PC\GitHub\Junior_Lab_Repo\OrganizedData\2025_organized\batch1\wednesday\wednesday_10453\fracture\Fracture_20250409_90339_4_2.csv
50 | 50 | 2023 | NEAT | batch1 | monday | monday_040316 | NEAT_1 | 40316 | 1 | 25.4 | 9.13 | 15.15 | 0.5964567 | 244.3848 | 0.03059160293 | 2.261766 | 0.3268945 | TRUE | C:\Users\PC\GitHub\Junior_Lab_Repo\OrganizedData\2023_organized\batch1\monday\monday_040316\fracture\Fracture_20230403_161101_1_2.csv | C:\Users\PC\GitHub\Junior_Lab_Repo\OrganizedData\2025_organized\batch2\wednesday\wednesday_10453\fracture\Fracture_20250409_90339_7_2.csv
50 | 50 | 2023 | NEAT | batch1 | tuesday | tuesday_040308 | NEAT_1 | 40308 | 1 | 25.4 | 14.25 | 9.19 | 0.361811 | 262.1322 | 0.05631002 | 0.7605282 | 0.2437742 | TRUE | C:\Users\PC\GitHub\Junior_Lab_Repo\OrganizedData\2023_organized\batch1\tuesday\tuesday_040308\fracture\Fracture_20230404_83342_4_2.csv | C:\Users\PC\GitHub\Junior_Lab_Repo\OrganizedData\2025_organized\batch1\wednesday\wednesday_10453\fracture\Fracture_20250409_90339_2_2.csv
50 | 50 | 2023 | NEAT | batch1 | tuesday | tuesday_040416 | NEAT_1 | 40416 | 1 | 25.4 | 21.14 | 15.15 | 0.5964567 | 492.6969 | 0.1117684 | 1.969333 | 0.5158106 | TRUE | C:\Users\PC\GitHub\Junior_Lab_Repo\OrganizedData\2023_organized\batch1\tuesday\tuesday_040416\fracture\Fracture_20231114_165619_4_2.csv | C:\Users\PC\GitHub\Junior_Lab_Repo\OrganizedData\2025_organized\batch2\wednesday\wednesday_10453\fracture\Fracture_20250409_90339_4_2.csv
50 | 50 | 2023 | NEAT | batch1 | tuesday | tuesday_040417 | NEAT_1 | 40417 | 1 | 25.4 | 9.23 | 15.15 | 0.5964567 | 266.9905 | 0.04033276067 | 2.44421 | 0.4263167 | TRUE | C:\Users\PC\GitHub\Junior_Lab_Repo\OrganizedData\2023_organized\batch1\tuesday\tuesday_040417\fracture\Fracture_20230404_175426_4_2.csv | C:\Users\PC\GitHub\Junior_Lab_Repo\OrganizedData\2025_organized\batch1\wednesday\wednesday_10453\fracture\Fracture_20250410_124314_2_2.csv
50 | 50 | 2023 | NEAT | batch1 | wednesday | wednesday_040508 | NEAT_1 | 40508 | 1 | 25.4 | 8.98 | 15.15 | 0.5964567 | 263.1898 | 0.03926169337 | 2.476493 | 0.4265489 | TRUE | C:\Users\PC\GitHub\Junior_Lab_Repo\OrganizedData\2023_organized\batch1\wednesday\wednesday_040508\fracture\Fracture_20230405_85157_3_2.csv | C:\Users\PC\GitHub\Junior_Lab_Repo\OrganizedData\2025_organized\batch2\wednesday\wednesday_10453\fracture\Fracture_20250409_90339_2_2.csv
50 | 50 | 2023 | NEAT | batch1 | wednesday | wednesday_040517 | NEAT_1 | 40517 | 1 | 25.4 | 8.65 | 15.95 | 0.6279528 | 234.5303 | 0.04124786 | 2.603412 | 0.5046073 | TRUE | C:\Users\PC\GitHub\Junior_Lab_Repo\OrganizedData\2023_organized\batch1\wednesday\wednesday_040517\fracture\Fracture_20230405_170828_1_2.csv | C:\Users\PC\GitHub\Junior_Lab_Repo\OrganizedData\2025_organized\batch1\wednesday\wednesday_10453\fracture\Fracture_20250409_90339_1_2.csv
50 | 50 | 2023 | NEAT | batch1 | thursday | thursday_040608 | NEAT_1 | 40608 | 1 | 25.4 | 9.58 | 15.15 | 0.5964567 | 228.1877 | 0.03083815 | 2.012663 | 0.3140501 | TRUE | C:\Users\PC\GitHub\Junior_Lab_Repo\OrganizedData\2023_organized\batch1\thursday\thursday_040608\fracture\Fracture_20230406_92408_2_2.csv | C:\Users\PC\GitHub\Junior_Lab_Repo\OrganizedData\2025_organized\batch2\wednesday\wednesday_10453\fracture\Fracture_20250409_90339_1_2.csv
50 | 50 | 2023 | NEAT | batch1 | thursday | thursday_040614 | NEAT_1 | 40614 | 1 | 25.4 | 10.25 | 15.15 | 0.5964567 | 256.9262 | 0.03634108 | 2.118014 | 0.3458997 | TRUE | C:\Users\PC\GitHub\Junior_Lab_Repo\OrganizedData\2023_organized\batch1\thursday\thursday_040614\fracture\Fracture_20230406_150045_4_2.csv | C:\Users\PC\GitHub\Junior_Lab_Repo\OrganizedData\2026_organized\batch1\tuesday\tuesday_10440\fracture\Fracture_20260407_182625_2_2.csv
50 | 50 | 2023 | NEAT | batch1 | friday | friday_040414 | NEAT_1 | 40414 | 1 | 25.4 | 8.913 | 15.15 | 0.5964567 | 338.2732 | 0.06186851 | 3.206919 | 0.6772077 | TRUE | C:\Users\PC\GitHub\Junior_Lab_Repo\OrganizedData\2023_organized\batch1\friday\friday_040414\fracture\Fracture_20230419_170432_2_2.csv | C:\Users\PC\GitHub\Junior_Lab_Repo\OrganizedData\2026_organized\batch2\tuesday\tuesday_10440\fracture\Fracture_20260421_174103_5_2.csv
50 | 50 | 2023 | NEAT | batch1 | friday | friday_040708 | NEAT_1 | 40708 | 1 | 25.4 | 9.28 | 15.15 | 0.5964567 | 234.0764 | 0.03765248833 | 2.131346 | 0.395842 | TRUE | C:\Users\PC\GitHub\Junior_Lab_Repo\OrganizedData\2023_organized\batch1\friday\friday_040708\fracture\Fracture_20230407_93404_4_2.csv | C:\Users\PC\GitHub\Junior_Lab_Repo\OrganizedData\2026_organized\batch1\tuesday\tuesday_10440\fracture\Fracture_20260407_182625_5_2.csv
50 | 50 | 2023 | NEAT | batch1 | friday | friday_040714 | NEAT_1 | 40714 | 1 | 25.4 | 9.28 | 15.15 | 0.5964567 | 274.0597 | 0.04168066 | 2.495408 | 0.4381903 | TRUE | C:\Users\PC\GitHub\Junior_Lab_Repo\OrganizedData\2023_organized\batch1\friday\friday_040714\fracture\Fracture_20230407_160903_2_2.csv | C:\Users\PC\GitHub\Junior_Lab_Repo\OrganizedData\2026_organized\batch2\tuesday\tuesday_10440\fracture\Fracture_20260421_174103_8_2.csv
50 | 50 | 2023 | NEAT | batch1 | friday | friday_042115 | NEAT_1 | 42115 | 1 | 25.4 | 9.71 | 15.15 | 0.5964567 | 350.7163 | 0.0563056 | 3.051976 | 0.5657291 | TRUE | C:\Users\PC\GitHub\Junior_Lab_Repo\OrganizedData\2023_organized\batch1\friday\friday_042115\fracture\Fracture_20230421_151658_6_2.csv | C:\Users\PC\GitHub\Junior_Lab_Repo\OrganizedData\2026_organized\batch1\tuesday\tuesday_10440\fracture\Fracture_20260407_182625_4_2.csv
50 | 50 | 2023 | NEAT | batch1 | monday | monday_033016 | NEAT_2 | 33016 | 2 | 25.4 | 7.44 | 15.55 | 0.6122047 | 276.0494 | 0.03727856 | 3.337316 | 0.5086863 | TRUE | C:\Users\PC\GitHub\Junior_Lab_Repo\OrganizedData\2023_organized\batch1\monday\monday_033016\fracture\Fracture_20230417_162808_3_2.csv | C:\Users\PC\GitHub\Junior_Lab_Repo\OrganizedData\2026_organized\batch2\tuesday\tuesday_10440\fracture\Fracture_20260421_174103_7_2.csv
50 | 50 | 2023 | NEAT | batch1 | monday | monday_040308 | NEAT_2 | 40308 | 2 | 25.4 | 14.25 | 10.72 | 0.4220472 | 208.1176 | 0.02730208718 | 0.7075208 | 0.1305133 | TRUE | C:\Users\PC\GitHub\Junior_Lab_Repo\OrganizedData\2023_organized\batch1\monday\monday_040308\fracture\Fracture_20230403_92519_1_2.csv | C:\Users\PC\GitHub\Junior_Lab_Repo\OrganizedData\2026_organized\batch1\tuesday\tuesday_10440\fracture\Fracture_20260407_182625_3_2.csv
50 | 50 | 2023 | NEAT | batch1 | monday | monday_040309 | NEAT_2 | 40309 | 2 | 25.4 | 7.44 | 15.55 | 0.6122047 | 251.6229 | 0.03561006707 | 3.04201 | 0.4859187 | TRUE | C:\Users\PC\GitHub\Junior_Lab_Repo\OrganizedData\2023_organized\batch1\monday\monday_040309\fracture\Fracture_20230417_95254_3_2.csv | C:\Users\PC\GitHub\Junior_Lab_Repo\OrganizedData\2026_organized\batch2\tuesday\tuesday_10440\fracture\Fracture_20260421_174103_2_2.csv
50 | 50 | 2023 | NEAT | batch1 | monday | monday_040316 | NEAT_2 | 40316 | 2 | 25.4 | 8.72 | 15.25 | 0.6003937 | 229.8813 | 0.03507107 | 2.262067 | 0.3962475 | TRUE | C:\Users\PC\GitHub\Junior_Lab_Repo\OrganizedData\2023_organized\batch1\monday\monday_040316\fracture\Fracture_20230403_161101_4_2.csv | C:\Users\PC\GitHub\Junior_Lab_Repo\OrganizedData\2026_organized\batch1\thursday\thursday_10441\fracture\Fracture_20260409_180250_6_2.csv
50 | 50 | 2023 | NEAT | batch1 | tuesday | tuesday_040308 | NEAT_2 | 40308 | 2 | 25.4 | 14.25 | 10.72 | 0.4220472 | 258.6539 | 0.05327262 | 0.8793251 | 0.2546614 | TRUE | C:\Users\PC\GitHub\Junior_Lab_Repo\OrganizedData\2023_organized\batch1\tuesday\tuesday_040308\fracture\Fracture_20230404_83342_3_2.csv | C:\Users\PC\GitHub\Junior_Lab_Repo\OrganizedData\2026_organized\batch2\thursday\thursday_10441\fracture\Fracture_20260423_184148_2_2.csv
50 | 50 | 2023 | NEAT | batch1 | tuesday | tuesday_040416 | NEAT_2 | 40416 | 2 | 25.4 | 29.97 | 15.25 | 0.6003937 | 484.2447 | 0.1249615 | 1.386425 | 0.4107935 | TRUE | C:\Users\PC\GitHub\Junior_Lab_Repo\OrganizedData\2023_organized\batch1\tuesday\tuesday_040416\fracture\Fracture_20231114_164643_2_2.csv | C:\Users\PC\GitHub\Junior_Lab_Repo\OrganizedData\2026_organized\batch1\thursday\thursday_10441\fracture\Fracture_20260409_180250_5_2.csv
50 | 50 | 2023 | NEAT | batch1 | tuesday | tuesday_040417 | NEAT_2 | 40417 | 2 | 25.4 | 9.52 | 15.25 | 0.6003937 | 266.1625 | 0.03229719 | 2.398989 | 0.3342426 | TRUE | C:\Users\PC\GitHub\Junior_Lab_Repo\OrganizedData\2023_organized\batch1\tuesday\tuesday_040417\fracture\Fracture_20230403_90454_3_2.csv | C:\Users\PC\GitHub\Junior_Lab_Repo\OrganizedData\2026_organized\batch2\thursday\thursday_10441\fracture\Fracture_20260423_184148_8_2.csv
50 | 50 | 2023 | NEAT | batch1 | wednesday | wednesday_040508 | NEAT_2 | 40508 | 2 | 25.4 | 10.12 | 15.25 | 0.6003937 | 231.9527 | 0.03869116 | 1.966696 | 0.3766736 | TRUE | C:\Users\PC\GitHub\Junior_Lab_Repo\OrganizedData\2023_organized\batch1\wednesday\wednesday_040508\fracture\Fracture_20230405_85748_1_2.csv | C:\Users\PC\GitHub\Junior_Lab_Repo\OrganizedData\2026_organized\batch1\thursday\thursday_10441\fracture\Fracture_20260409_180250_4_2.csv
50 | 50 | 2023 | NEAT | batch1 | wednesday | wednesday_040517 | NEAT_2 | 40517 | 2 | 25.4 | 7.44 | 15.55 | 0.6122047 | 229.6293 | 0.03231001 | 2.776117 | 0.4408876 | TRUE | C:\Users\PC\GitHub\Junior_Lab_Repo\OrganizedData\2023_organized\batch1\wednesday\wednesday_040517\fracture\Fracture_20230405_164927_1_2.csv | C:\Users\PC\GitHub\Junior_Lab_Repo\OrganizedData\2026_organized\batch2\thursday\thursday_10441\fracture\Fracture_20260423_184148_5_2.csv
50 | 50 | 2023 | NEAT | batch1 | thursday | thursday_040608 | NEAT_2 | 40608 | 2 | 25.4 | 9.06 | 15.25 | 0.6003937 | 222.9107 | 0.0315116 | 2.11116 | 0.3426701 | TRUE | C:\Users\PC\GitHub\Junior_Lab_Repo\OrganizedData\2023_organized\batch1\thursday\thursday_040608\fracture\Fracture_20230406_92408_3_2.csv | C:\Users\PC\GitHub\Junior_Lab_Repo\OrganizedData\2026_organized\batch1\thursday\thursday_10441\fracture\Fracture_20260409_180250_2_2.csv
50 | 50 | 2023 | NEAT | batch1 | thursday | thursday_040614 | NEAT_2 | 40614 | 2 | 25.4 | 9.22 | 15.25 | 0.6003937 | 242.0316 | 0.03180665564 | 2.252472 | 0.3398764 | TRUE | C:\Users\PC\GitHub\Junior_Lab_Repo\OrganizedData\2023_organized\batch1\thursday\thursday_040614\fracture\Fracture_20230406_150045_3_2.csv | C:\Users\PC\GitHub\Junior_Lab_Repo\OrganizedData\2026_organized\batch2\thursday\thursday_10441\fracture\Fracture_20260423_184148_6_2.csv
50 | 50 | 2023 | NEAT | batch1 | friday | friday_040414 | NEAT_2 | 40414 | 2 | 25.4 | 8.013 | 15.25 | 0.6003937 | 290.5475 | 0.04912883 | 3.111289 | 0.6040533 | TRUE | C:\Users\PC\GitHub\Junior_Lab_Repo\OrganizedData\2023_organized\batch1\friday\friday_040414\fracture\Fracture_20230419_170432_3_2.csv | C:\Users\PC\GitHub\Junior_Lab_Repo\OrganizedData\2026_organized\batch1\wednesday\wednesday_10442\fracture\Fracture_20260408_173538_6_2.csv
50 | 50 | 2023 | NEAT | batch1 | friday | friday_040708 | NEAT_2 | 40708 | 2 | 25.4 | 8.98 | 15.25 | 0.6003937 | 202.333 | 0.03125177784 | 1.933342 | 0.3428723 | TRUE | C:\Users\PC\GitHub\Junior_Lab_Repo\OrganizedData\2023_organized\batch1\friday\friday_040708\fracture\Fracture_20230407_93404_3_2.csv | C:\Users\PC\GitHub\Junior_Lab_Repo\OrganizedData\2026_organized\batch2\wednesday\wednesday_10442\fracture\Fracture_20260422_170352_3_2.csv
50 | 50 | 2023 | NEAT | batch1 | friday | friday_040714 | NEAT_2 | 40714 | 2 | 25.4 | 8.98 | 15.25 | 0.6003937 | 250.337 | 0.03430944067 | 2.392032 | 0.3764188 | TRUE | C:\Users\PC\GitHub\Junior_Lab_Repo\OrganizedData\2023_organized\batch1\friday\friday_040714\fracture\Fracture_20230407_160903_7_2.csv | C:\Users\PC\GitHub\Junior_Lab_Repo\OrganizedData\2026_organized\batch1\wednesday\wednesday_10442\fracture\Fracture_20260408_173538_3_2.csv
50 | 50 | 2023 | NEAT | batch1 | friday | friday_042115 | NEAT_2 | 42115 | 2 | 25.4 | 8.18 | 15.25 | 0.6003937 | 282.3168 | 0.03816195 | 2.961432 | 0.459633 | TRUE | C:\Users\PC\GitHub\Junior_Lab_Repo\OrganizedData\2023_organized\batch1\friday\friday_042115\fracture\Fracture_20230421_151658_2_2.csv | C:\Users\PC\GitHub\Junior_Lab_Repo\OrganizedData\2026_organized\batch2\wednesday\wednesday_10442\fracture\Fracture_20260422_170352_7_2.csv
50 | 50 | 2023 | NEAT | batch1 | monday | monday_033016 | NEAT_3 | 33016 | 3 | 25.4 | 7.93 | 15.45 | 0.6082677 | 264.2911 | 0.04270795 | 2.950501 | 0.5412682 | TRUE | C:\Users\PC\GitHub\Junior_Lab_Repo\OrganizedData\2023_organized\batch1\monday\monday_033016\fracture\Fracture_20230417_161539_2_2.csv | C:\Users\PC\GitHub\Junior_Lab_Repo\OrganizedData\2026_organized\batch1\wednesday\wednesday_10442\fracture\Fracture_20260408_173538_5_2.csv
50 | 50 | 2023 | NEAT | batch1 | monday | monday_040308 | NEAT_3 | 40308 | 3 | 25.4 | 14.25 | 10.16 | 0.4 | 185.6557 | 0.01951169 | 0.5950208 | 0.08984521 | TRUE | C:\Users\PC\GitHub\Junior_Lab_Repo\OrganizedData\2023_organized\batch1\monday\monday_040308\fracture\Fracture_20230403_92519_4_2.csv | C:\Users\PC\GitHub\Junior_Lab_Repo\OrganizedData\2026_organized\batch2\wednesday\wednesday_10442\fracture\Fracture_20260422_170352_8_2.csv
50 | 50 | 2023 | NEAT | batch1 | monday | monday_040309 | NEAT_3 | 40309 | 3 | 25.4 | 7.93 | 15.45 | 0.6082677 | 248.2656 | 0.03418321258 | 2.771595 | 0.4332281 | TRUE | C:\Users\PC\GitHub\Junior_Lab_Repo\OrganizedData\2023_organized\batch1\monday\monday_040309\fracture\Fracture_20230417_95254_1_2.csv | C:\Users\PC\GitHub\Junior_Lab_Repo\OrganizedData\2026_organized\batch1\wednesday\wednesday_10442\fracture\Fracture_20260408_173538_8_2.csv
50 | 50 | 2023 | NEAT | batch1 | monday | monday_040316 | NEAT_3 | 40316 | 3 | 25.4 | 10 | 15.95 | 0.6279528 | 207.0942 | 0.02361390139 | 1.988511 | 0.2498826 | TRUE | C:\Users\PC\GitHub\Junior_Lab_Repo\OrganizedData\2023_organized\batch1\monday\monday_040316\fracture\Fracture_20230403_161101_3_2.csv | C:\Users\PC\GitHub\Junior_Lab_Repo\OrganizedData\2026_organized\batch2\wednesday\wednesday_10442\fracture\Fracture_20260422_170352_4_2.csv
50 | 50 | 2023 | NEAT | batch1 | tuesday | tuesday_040308 | NEAT_3 | 40308 | 3 | 25.4 | 14.25 | 10.16 | 0.4 | 222.0521 | 0.03278699054 | 0.7116702 | 0.1509738 | TRUE | C:\Users\PC\GitHub\Junior_Lab_Repo\OrganizedData\2023_organized\batch1\tuesday\tuesday_040308\fracture\Fracture_20230404_85357_3_2.csv | C:\Users\PC\GitHub\Junior_Lab_Repo\OrganizedData\2026_organized\batch1\wednesday\wednesday_10443\fracture\Fracture_20260408_150444_5_2.csv
50 | 50 | 2023 | NEAT | batch1 | tuesday | tuesday_040416 | NEAT_3 | 40416 | 3 | 25.4 | 29.8 | 15.55 | 0.6122047 | 449.6754 | 0.09838251 | 1.35727 | 0.3351702 | TRUE | C:\Users\PC\GitHub\Junior_Lab_Repo\OrganizedData\2023_organized\batch1\tuesday\tuesday_040416\fracture\Fracture_20231114_164643_4_2.csv | C:\Users\PC\GitHub\Junior_Lab_Repo\OrganizedData\2026_organized\batch2\wednesday\wednesday_10443\fracture\Fracture_20260422_141258_3_2.csv
50 | 50 | 2023 | NEAT | batch1 | tuesday | tuesday_040417 | NEAT_3 | 40417 | 3 | 25.4 | 9.35 | 15.95 | 0.6279528 | 260.4755 | 0.03574847406 | 2.674948 | 0.404589 | TRUE | C:\Users\PC\GitHub\Junior_Lab_Repo\OrganizedData\2023_organized\batch1\tuesday\tuesday_040417\fracture\Fracture_20230404_175426_1_2.csv | C:\Users\PC\GitHub\Junior_Lab_Repo\OrganizedData\2026_organized\batch1\wednesday\wednesday_10443\fracture\Fracture_20260408_150444_1_2.csv
50 | 50 | 2023 | NEAT | batch1 | wednesday | wednesday_040508 | NEAT_3 | 40508 | 3 | 25.4 | 10.103 | 15.95 | 0.6279528 | 215.8569 | 0.06125925526 | 2.051519 | 0.6416372 | TRUE | C:\Users\PC\GitHub\Junior_Lab_Repo\OrganizedData\2023_organized\batch1\wednesday\wednesday_040508\fracture\Fracture_20230405_85748_4_2.csv | C:\Users\PC\GitHub\Junior_Lab_Repo\OrganizedData\2026_organized\batch2\wednesday\wednesday_10443\fracture\Fracture_20260422_141258_2_2.csv
50 | 50 | 2023 | NEAT | batch1 | wednesday | wednesday_040517 | NEAT_3 | 40517 | 3 | 25.4 | 7.93 | 15.45 | 0.6082677 | 214.2996 | 0.03047107 | 2.392405 | 0.3861815 | TRUE | C:\Users\PC\GitHub\Junior_Lab_Repo\OrganizedData\2023_organized\batch1\wednesday\wednesday_040517\fracture\Fracture_20230405_170828_2_2.csv | C:\Users\PC\GitHub\Junior_Lab_Repo\OrganizedData\2026_organized\batch1\wednesday\wednesday_10443\fracture\Fracture_20260408_150444_6_2.csv
50 | 50 | 2023 | NEAT | batch1 | thursday | thursday_040608 | NEAT_3 | 40608 | 3 | 25.4 | 8.65 | 15.95 | 0.6279528 | 212.9252 | 0.02850491458 | 2.363584 | 0.348716 | TRUE | C:\Users\PC\GitHub\Junior_Lab_Repo\OrganizedData\2023_organized\batch1\thursday\thursday_040608\fracture\Fracture_20230406_85917_4_2.csv | C:\Users\PC\GitHub\Junior_Lab_Repo\OrganizedData\2026_organized\batch2\wednesday\wednesday_10443\fracture\Fracture_20260422_141258_4_2.csv
50 | 50 | 2023 | NEAT | batch1 | thursday | thursday_040614 | NEAT_3 | 40614 | 3 | 25.4 | 9.06 | 15.95 | 0.6279528 | 231.9439 | 0.02876876 | 2.458186 | 0.336017 | TRUE | C:\Users\PC\GitHub\Junior_Lab_Repo\OrganizedData\2023_organized\batch1\thursday\thursday_040614\fracture\Fracture_20230406_150045_1_2.csv | C:\Users\PC\GitHub\Junior_Lab_Repo\OrganizedData\2026_organized\batch1\wednesday\wednesday_10443\fracture\Fracture_20260408_150444_3_2.csv
50 | 50 | 2023 | NEAT | batch1 | friday | friday_040414 | NEAT_3 | 40414 | 3 | 25.4 | 7.85 | 16.02 | 0.6307087 | 272.5808 | 0.04686368 | 3.373542 | 0.6364494 | TRUE | C:\Users\PC\GitHub\Junior_Lab_Repo\OrganizedData\2023_organized\batch1\friday\friday_040414\fracture\Fracture_20230419_170432_1_2.csv | C:\Users\PC\GitHub\Junior_Lab_Repo\OrganizedData\2026_organized\batch2\wednesday\wednesday_10443\fracture\Fracture_20260422_141258_8_2.csv
50 | 50 | 2023 | NEAT | batch1 | friday | friday_040708 | NEAT_3 | 40708 | 3 | 25.4 | 8.01 | 15.95 | 0.6279528 | 198.7354 | 0.02337031 | 2.382335 | 0.3087451 | TRUE | C:\Users\PC\GitHub\Junior_Lab_Repo\OrganizedData\2023_organized\batch1\friday\friday_040708\fracture\Fracture_20230407_91721_3_2.csv | C:\Users\PC\GitHub\Junior_Lab_Repo\OrganizedData\2026_organized\batch1\friday\friday_10444\fracture\Fracture_20260410_91307_1_2.csv
50 | 50 | 2023 | NEAT | batch1 | friday | friday_040714 | NEAT_3 | 40714 | 3 | 25.4 | 8.01 | 15.95 | 0.6279528 | 154.6582 | 0.01742886 | 1.85396 | 0.2302527 | TRUE | C:\Users\PC\GitHub\Junior_Lab_Repo\OrganizedData\2023_organized\batch1\friday\friday_040714\fracture\Fracture_20230407_160903_6_2.csv | C:\Users\PC\GitHub\Junior_Lab_Repo\OrganizedData\2026_organized\batch2\friday\friday_10444\fracture\Fracture_20260424_85221_2_2.csv
50 | 50 | 2023 | NEAT | batch1 | friday | friday_042115 | NEAT_3 | 42115 | 3 | 25.4 | 8.35 | 15.95 | 0.6279528 | 281.4022 | 0.04334379 | 3.235944 | 0.5492988 | TRUE | C:\Users\PC\GitHub\Junior_Lab_Repo\OrganizedData\2023_organized\batch1\friday\friday_042115\fracture\Fracture_20230421_151658_3_2.csv | C:\Users\PC\GitHub\Junior_Lab_Repo\OrganizedData\2026_organized\batch1\friday\friday_10444\fracture\Fracture_20260410_91307_8_2.csv
50 | 50 | 2023 | NEAT | batch1 | monday | monday_033016 | NEAT_4 | 33016 | 4 | 25.4 | 7.29 | 15.65 | 0.6161417 | 256.3269 | 0.04382814498 | 3.213841 | 0.6166247 | TRUE | C:\Users\PC\GitHub\Junior_Lab_Repo\OrganizedData\2023_organized\batch1\monday\monday_033016\fracture\Fracture_20230417_161539_4_2.csv | C:\Users\PC\GitHub\Junior_Lab_Repo\OrganizedData\2026_organized\batch2\friday\friday_10444\fracture\Fracture_20260424_85221_3_2.csv
50 | 50 | 2023 | NEAT | batch1 | monday | monday_040308 | NEAT_4 | 40308 | 4 | 25.4 | 14.25 | 10.88 | 0.4283465 | 182.3024 | 0.01968286794 | 0.6304613 | 0.09512768 | TRUE | C:\Users\PC\GitHub\Junior_Lab_Repo\OrganizedData\2023_organized\batch1\monday\monday_040308\fracture\Fracture_20230403_92519_3_2.csv | C:\Users\PC\GitHub\Junior_Lab_Repo\OrganizedData\2026_organized\batch1\friday\friday_10444\fracture\Fracture_20260410_91307_4_2.csv
50 | 50 | 2023 | NEAT | batch1 | monday | monday_040309 | NEAT_4 | 40309 | 4 | 25.4 | 7.29 | 15.65 | 0.6161417 | 229.607 | 0.03146249 | 2.878826 | 0.4426505 | TRUE | C:\Users\PC\GitHub\Junior_Lab_Repo\OrganizedData\2023_organized\batch1\monday\monday_040309\fracture\Fracture_20230417_95254_4_2.csv | C:\Users\PC\GitHub\Junior_Lab_Repo\OrganizedData\2026_organized\batch2\friday\friday_10444\fracture\Fracture_20260424_85221_7_2.csv
50 | 50 | 2023 | NEAT | batch1 | monday | monday_040316 | NEAT_4 | 40316 | 4 | 25.4 | 9.54 | 15.55 | 0.6122047 | 197.3239 | 0.03233864 | 1.860436 | 0.3441416 | TRUE | C:\Users\PC\GitHub\Junior_Lab_Repo\OrganizedData\2023_organized\batch1\monday\monday_040316\fracture\Fracture_20230403_161101_2_2.csv | C:\Users\PC\GitHub\Junior_Lab_Repo\OrganizedData\2026_organized\batch1\friday\friday_10444\fracture\Fracture_20260410_91307_2_2.csv
50 | 50 | 2023 | NEAT | batch1 | tuesday | tuesday_040308 | NEAT_4 | 40308 | 4 | 25.4 | 14.25 | 10.88 | 0.4283465 | 189.1587 | 0.02436319042 | 0.6541726 | 0.1177478 | TRUE | C:\Users\PC\GitHub\Junior_Lab_Repo\OrganizedData\2023_organized\batch1\tuesday\tuesday_040308\fracture\Fracture_20230404_85357_1_2.csv | C:\Users\PC\GitHub\Junior_Lab_Repo\OrganizedData\2026_organized\batch2\friday\friday_10444\fracture\Fracture_20260424_85221_8_2.csv
50 | 50 | 2023 | NEAT | batch1 | tuesday | tuesday_040416 | NEAT_4 | 40416 | 4 | 25.4 | 29.82 | 15.45 | 0.6082677 | 415.6228 | 0.09052992472 | 1.233895 | 0.3051135 | TRUE | C:\Users\PC\GitHub\Junior_Lab_Repo\OrganizedData\2023_organized\batch1\tuesday\tuesday_040416\fracture\Fracture_20231114_164643_3_2.csv | C:\Users\PC\GitHub\Junior_Lab_Repo\OrganizedData\2026_organized\batch1\friday\friday_10445\fracture\Fracture_20260410_184209_2_2.csv
50 | 50 | 2023 | NEAT | batch1 | tuesday | tuesday_040417 | NEAT_4 | 40417 | 4 | 25.4 | 9.89 | 15.55 | 0.6122047 | 251.0498 | 0.04416671 | 2.283216 | 0.4533801 | TRUE | C:\Users\PC\GitHub\Junior_Lab_Repo\OrganizedData\2023_organized\batch1\tuesday\tuesday_040417\fracture\Fracture_20230404_175426_2_2.csv | C:\Users\PC\GitHub\Junior_Lab_Repo\OrganizedData\2026_organized\batch2\friday\friday_10445\fracture\Fracture_20260424_181359_6_2.csv
50 | 50 | 2023 | NEAT | batch1 | wednesday | wednesday_040517 | NEAT_4 | 40517 | 4 | 25.4 | 7.29 | 15.65 | 0.6161417 | 202.3714 | 0.02723541 | 2.537344 | 0.3831791 | TRUE | C:\Users\PC\GitHub\Junior_Lab_Repo\OrganizedData\2023_organized\batch1\wednesday\wednesday_040517\fracture\Fracture_20230405_170828_3_2.csv | C:\Users\PC\GitHub\Junior_Lab_Repo\OrganizedData\2026_organized\batch1\friday\friday_10445\fracture\Fracture_20260410_184209_4_2.csv
50 | 50 | 2023 | NEAT | batch1 | thursday | thursday_040608 | NEAT_4 | 40608 | 4 | 25.4 | 7.44 | 15.55 | 0.6122047 | 200.0057 | 0.01977223637 | 2.417981 | 0.2698029 | TRUE | C:\Users\PC\GitHub\Junior_Lab_Repo\OrganizedData\2023_organized\batch1\thursday\thursday_040608\fracture\Fracture_20230406_92408_4_2.csv | C:\Users\PC\GitHub\Junior_Lab_Repo\OrganizedData\2026_organized\batch2\friday\friday_10445\fracture\Fracture_20260424_181359_2_2.csv
50 | 50 | 2023 | NEAT | batch1 | thursday | thursday_040614 | NEAT_4 | 40614 | 4 | 25.4 | 9.04 | 15.55 | 0.6122047 | 168.8887 | 0.02156771734 | 1.680411 | 0.2422142 | TRUE | C:\Users\PC\GitHub\Junior_Lab_Repo\OrganizedData\2023_organized\batch1\thursday\thursday_040614\fracture\Fracture_20230406_150045_2_2.csv | C:\Users\PC\GitHub\Junior_Lab_Repo\OrganizedData\2026_organized\batch1\friday\friday_10445\fracture\Fracture_20260410_184209_3_2.csv
50 | 50 | 2023 | NEAT | batch1 | friday | friday_040708 | NEAT_4 | 40708 | 4 | 25.4 | 8.77 | 15.55 | 0.6122047 | 181.9578 | 0.02241097235 | 1.866184 | 0.2594328 | TRUE | C:\Users\PC\GitHub\Junior_Lab_Repo\OrganizedData\2023_organized\batch1\friday\friday_040708\fracture\Fracture_20230407_93404_1_2.csv | C:\Users\PC\GitHub\Junior_Lab_Repo\OrganizedData\2026_organized\batch2\friday\friday_10445\fracture\Fracture_20260424_181359_1_2.csv
60 | 40 | 2025 | CNT | batch1 | monday | monday_10444 | CNT_1 | 10444 | 1 | 25.4 | 9.35 | 15.45 | 0.6082677 | 508.667 | 0.1315346 | 4.816243 | 1.413857 | TRUE | C:\Users\PC\GitHub\Junior_Lab_Repo\OrganizedData\2025_organized\batch1\monday\monday_10444\fracture\Fracture_20250407_193026_6_2.csv | C:\Users\PC\GitHub\Junior_Lab_Repo\OrganizedData\2026_organized\batch1\friday\friday_10445\fracture\Fracture_20260410_184209_1_2.csv
60 | 40 | 2025 | CNT | batch1 | monday | monday_10448 | CNT_1 | 10448 | 1 | 25.4 | 9.93 | 15.35 | 0.6043307 | 539.9545 | 0.1780323 | 4.738852 | 1.783953 | TRUE | C:\Users\PC\GitHub\Junior_Lab_Repo\OrganizedData\2025_organized\batch1\monday\monday_10448\fracture\Fracture_20250407_85345_7_2.csv | C:\Users\PC\GitHub\Junior_Lab_Repo\OrganizedData\2026_organized\batch2\friday\friday_10445\fracture\Fracture_20260424_181359_7_2.csv
60 | 40 | 2025 | CNT | batch1 | monday | monday_10451 | CNT_1 | 10451 | 1 | 25.4 | 9.44 | 15.45 | 0.6082677 | 516.5245 | 0.1492792 | 4.844014 | 1.589293 | TRUE | C:\Users\PC\GitHub\Junior_Lab_Repo\OrganizedData\2025_organized\batch1\monday\monday_10451\fracture\Fracture_20250407_170752_6_2.csv | C:\Users\PC\GitHub\Junior_Lab_Repo\OrganizedData\2026_organized\batch2\monday\monday_10446\fracture\Fracture_20260420_191241_2_2.csv
60 | 40 | 2025 | CNT | batch1 | tuesday | tuesday_10447 | CNT_1 | 10447 | 1 | 25.4 | 10.24 | 15.45 | 0.6082677 | 460.9991 | 0.1412361 | 3.985534 | 1.38619 | TRUE | C:\Users\PC\GitHub\Junior_Lab_Repo\OrganizedData\2025_organized\batch1\tuesday\tuesday_10447\fracture\Fracture_20250408_152121_1_2.csv | C:\Users\PC\GitHub\Junior_Lab_Repo\OrganizedData\2026_organized\batch2\monday\monday_10446\fracture\Fracture_20260420_191241_5_2.csv
60 | 40 | 2025 | CNT | batch1 | tuesday | tuesday_10452 | CNT_1 | 10452 | 1 | 25.4 | 9.76 | 15.45 | 0.6082677 | 506.2221 | 0.142954 | 4.591745 | 1.472052 | TRUE | C:\Users\PC\GitHub\Junior_Lab_Repo\OrganizedData\2025_organized\batch1\tuesday\tuesday_10452\fracture\Fracture_20250408_91538_6_2.csv | C:\Users\PC\GitHub\Junior_Lab_Repo\OrganizedData\2026_organized\batch2\monday\monday_10446\fracture\Fracture_20260420_191241_3_2.csv
60 | 40 | 2025 | CNT | batch1 | wednesday | wednesday_10440 | CNT_1 | 10440 | 1 | 25.4 | 10.27 | 15.45 | 0.6082677 | 521.2533 | 0.1559034 | 4.493294 | 1.525675 | TRUE | C:\Users\PC\GitHub\Junior_Lab_Repo\OrganizedData\2025_organized\batch1\wednesday\wednesday_10440\fracture\Fracture_20250409_173835_6_2.csv | C:\Users\PC\GitHub\Junior_Lab_Repo\OrganizedData\2026_organized\batch2\monday\monday_10446\fracture\Fracture_20260420_191241_7_2.csv
60 | 40 | 2025 | CNT | batch1 | wednesday | wednesday_10441 | CNT_1 | 10441 | 1 | 25.4 | 10.0967 | 15.15 | 0.5964567 | 493.1847 | 0.1593414 | 4.12738 | 1.539662 | TRUE | C:\Users\PC\GitHub\Junior_Lab_Repo\OrganizedData\2025_organized\batch1\wednesday\wednesday_10441\fracture\Fracture_20250409_142846_3_2.csv | C:\Users\PC\GitHub\Junior_Lab_Repo\OrganizedData\2026_organized\batch1\wednesday\wednesday_10447\fracture\Fracture_20260408_204135_1_2.csv
60 | 40 | 2025 | CNT | batch1 | wednesday | wednesday_10453 | CNT_1 | 10453 | 1 | 25.4 | 9.17 | 15.35 | 0.6043307 | 480.8213 | 0.1541843 | 4.569615 | 1.673034 | TRUE | C:\Users\PC\GitHub\Junior_Lab_Repo\OrganizedData\2025_organized\batch1\wednesday\wednesday_10453\fracture\Fracture_20250409_90339_5_2.csv | C:\Users\PC\GitHub\Junior_Lab_Repo\OrganizedData\2026_organized\batch2\wednesday\wednesday_10447\fracture\Fracture_20260422_202647_1_2.csv
60 | 40 | 2025 | CNT | batch1 | thursday | thursday_10435 | CNT_1 | 10435 | 1 | 25.4 | 9.48 | 15.05 | 0.5925197 | 498.009 | 0.1585734 | 4.371905 | 1.61615 | TRUE | C:\Users\PC\GitHub\Junior_Lab_Repo\OrganizedData\2025_organized\batch1\thursday\thursday_10435\fracture\Fracture_20250410_82559_6_2.csv | C:\Users\PC\GitHub\Junior_Lab_Repo\OrganizedData\2026_organized\batch1\wednesday\wednesday_10447\fracture\Fracture_20260408_204450_1_2.csv
60 | 40 | 2025 | CNT | batch1 | thursday | thursday_10437 | CNT_1 | 10437 | 1 | 25.4 | 10.53 | 14.65 | 0.5767717 | 509.9347 | 0.1826247 | 3.79844 | 1.613328 | TRUE | C:\Users\PC\GitHub\Junior_Lab_Repo\OrganizedData\2025_organized\batch1\thursday\thursday_10437\fracture\Fracture_20250410_130126_3_2.csv | C:\Users\PC\GitHub\Junior_Lab_Repo\OrganizedData\2026_organized\batch2\wednesday\wednesday_10447\fracture\Fracture_20260422_201627_1_2.csv
60 | 40 | 2025 | CNT | batch1 | friday | friday_10436 | CNT_1 | 10436 | 1 | 25.4 | 9.82 | 15.35 | 0.6043307 | 467.9552 | 0.1130524 | 4.152962 | 1.145519 | TRUE | C:\Users\PC\GitHub\Junior_Lab_Repo\OrganizedData\2025_organized\batch1\friday\friday_10436\fracture\Fracture_20250411_121036_5_2.csv | C:\Users\PC\GitHub\Junior_Lab_Repo\OrganizedData\2026_organized\batch1\wednesday\wednesday_10447\fracture\Fracture_20260408_203511_1_2.csv
60 | 40 | 2025 | CNT | batch1 | friday | friday_10450 | CNT_1 | 10450 | 1 | 25.4 | 10.53 | 15.45 | 0.6082677 | 540.6013 | 0.1620238 | 4.545013 | 1.546419 | TRUE | C:\Users\PC\GitHub\Junior_Lab_Repo\OrganizedData\2025_organized\batch1\friday\friday_10450\fracture\Fracture_20250411_151909_7_2.csv | C:\Users\PC\GitHub\Junior_Lab_Repo\OrganizedData\2026_organized\batch2\wednesday\wednesday_10447\fracture\Fracture_20260422_202917_1_2.csv
60 | 40 | 2025 | CNT | batch2 | monday | monday_10444 | CNT_1 | 10444 | 1 | 25.4 | 9.35 | 15.45 | 0.6082677 | 508.667 | 0.1315346 | 4.816243 | 1.413857 | TRUE | C:\Users\PC\GitHub\Junior_Lab_Repo\OrganizedData\2025_organized\batch2\monday\monday_10444\fracture\Fracture_20250407_193026_6_2.csv | C:\Users\PC\GitHub\Junior_Lab_Repo\OrganizedData\2026_organized\batch1\wednesday\wednesday_10447\fracture\Fracture_20260408_205038_1_2.csv
60 | 40 | 2025 | CNT | batch2 | monday | monday_10448 | CNT_1 | 10448 | 1 | 25.4 | 9.93 | 15.35 | 0.6043307 | 502.2723 | 0.1617399 | 4.408138 | 1.620697 | TRUE | C:\Users\PC\GitHub\Junior_Lab_Repo\OrganizedData\2025_organized\batch2\monday\monday_10448\fracture\Fracture_20250421_91433_5_2.csv | C:\Users\PC\GitHub\Junior_Lab_Repo\OrganizedData\2026_organized\batch2\wednesday\wednesday_10447\fracture\Fracture_20260422_201454_1_2.csv
60 | 40 | 2025 | CNT | batch2 | monday | monday_10451 | CNT_1 | 10451 | 1 | 25.4 | 9.44 | 15.45 | 0.6082677 | 516.5245 | 0.1492792 | 4.844014 | 1.589293 | TRUE | C:\Users\PC\GitHub\Junior_Lab_Repo\OrganizedData\2025_organized\batch2\monday\monday_10451\fracture\Fracture_20250407_170752_6_2.csv | C:\Users\PC\GitHub\Junior_Lab_Repo\OrganizedData\2026_organized\batch1\thursday\thursday_10448\fracture\Fracture_20260409_150439_1_2.csv
60 | 40 | 2025 | CNT | batch2 | tuesday | tuesday_10447 | CNT_1 | 10447 | 1 | 25.4 | 10.24 | 15.45 | 0.6082677 | 460.9991 | 0.1412361 | 3.985534 | 1.38619 | TRUE | C:\Users\PC\GitHub\Junior_Lab_Repo\OrganizedData\2025_organized\batch2\tuesday\tuesday_10447\fracture\Fracture_20250408_152121_1_2.csv | C:\Users\PC\GitHub\Junior_Lab_Repo\OrganizedData\2026_organized\batch2\thursday\thursday_10448\fracture\Fracture_20260409_150439_1_2.csv
60 | 40 | 2025 | CNT | batch2 | tuesday | tuesday_10452 | CNT_1 | 10452 | 1 | 25.4 | 9.76 | 15.45 | 0.6082677 | 506.2221 | 0.142954 | 4.591745 | 1.472052 | TRUE | C:\Users\PC\GitHub\Junior_Lab_Repo\OrganizedData\2025_organized\batch2\tuesday\tuesday_10452\fracture\Fracture_20250408_91538_6_2.csv | C:\Users\PC\GitHub\Junior_Lab_Repo\OrganizedData\2026_organized\batch1\thursday\thursday_10448\fracture\Fracture_20260409_150730_1_2.csv
60 | 40 | 2025 | CNT | batch2 | wednesday | wednesday_10440 | CNT_1 | 10440 | 1 | 25.4 | 10.27 | 15.45 | 0.6082677 | 521.2533 | 0.1559034 | 4.493294 | 1.525675 | TRUE | C:\Users\PC\GitHub\Junior_Lab_Repo\OrganizedData\2025_organized\batch2\wednesday\wednesday_10440\fracture\Fracture_20250409_173835_6_2.csv | C:\Users\PC\GitHub\Junior_Lab_Repo\OrganizedData\2026_organized\batch2\thursday\thursday_10448\fracture\Fracture_20260409_150730_1_2.csv
60 | 40 | 2025 | CNT | batch2 | wednesday | wednesday_10441 | CNT_1 | 10441 | 1 | 25.4 | 10.0967 | 15.15 | 0.5964567 | 493.1847 | 0.1593414 | 4.12738 | 1.539662 | TRUE | C:\Users\PC\GitHub\Junior_Lab_Repo\OrganizedData\2025_organized\batch2\wednesday\wednesday_10441\fracture\Fracture_20250409_142846_3_2.csv | C:\Users\PC\GitHub\Junior_Lab_Repo\OrganizedData\2026_organized\batch1\thursday\thursday_10448\fracture\Fracture_20260409_150146_1_2.csv
60 | 40 | 2025 | CNT | batch2 | wednesday | wednesday_10453 | CNT_1 | 10453 | 1 | 25.4 | 9.17 | 15.35 | 0.6043307 | 480.8213 | 0.1541843 | 4.569615 | 1.673034 | TRUE | C:\Users\PC\GitHub\Junior_Lab_Repo\OrganizedData\2025_organized\batch2\wednesday\wednesday_10453\fracture\Fracture_20250409_90339_5_2.csv | C:\Users\PC\GitHub\Junior_Lab_Repo\OrganizedData\2026_organized\batch2\thursday\thursday_10448\fracture\Fracture_20260409_150146_1_2.csv
60 | 40 | 2025 | CNT | batch2 | thursday | thursday_10435 | CNT_1 | 10435 | 1 | 25.4 | 9.48 | 15.05 | 0.5925197 | 498.009 | 0.1585734 | 4.371905 | 1.61615 | TRUE | C:\Users\PC\GitHub\Junior_Lab_Repo\OrganizedData\2025_organized\batch2\thursday\thursday_10435\fracture\Fracture_20250410_82559_6_2.csv | C:\Users\PC\GitHub\Junior_Lab_Repo\OrganizedData\2026_organized\batch1\thursday\thursday_10448\fracture\Fracture_20260409_145151_1_2.csv
60 | 40 | 2025 | CNT | batch2 | thursday | thursday_10437 | CNT_1 | 10437 | 1 | 25.4 | 10.53 | 14.65 | 0.5767717 | 509.9347 | 0.1826247 | 3.79844 | 1.613328 | TRUE | C:\Users\PC\GitHub\Junior_Lab_Repo\OrganizedData\2025_organized\batch2\thursday\thursday_10437\fracture\Fracture_20250410_130126_3_2.csv | C:\Users\PC\GitHub\Junior_Lab_Repo\OrganizedData\2026_organized\batch2\thursday\thursday_10448\fracture\Fracture_20260409_145151_1_2.csv
60 | 40 | 2025 | CNT | batch2 | friday | friday_10436 | CNT_1 | 10436 | 1 | 25.4 | 9.82 | 15.35 | 0.6043307 | 467.9552 | 0.1130524 | 4.152962 | 1.145519 | TRUE | C:\Users\PC\GitHub\Junior_Lab_Repo\OrganizedData\2025_organized\batch2\friday\friday_10436\fracture\Fracture_20250411_121036_5_2.csv | C:\Users\PC\GitHub\Junior_Lab_Repo\OrganizedData\2026_organized\batch1\tuesday\tuesday_10449\fracture\Fracture_20260407_152303_6_2.csv
60 | 40 | 2025 | CNT | batch2 | friday | friday_10450 | CNT_1 | 10450 | 1 | 25.4 | 10.53 | 15.45 | 0.6082677 | 540.6013 | 0.1620238 | 4.545013 | 1.546419 | TRUE | C:\Users\PC\GitHub\Junior_Lab_Repo\OrganizedData\2025_organized\batch2\friday\friday_10450\fracture\Fracture_20250411_151909_7_2.csv | C:\Users\PC\GitHub\Junior_Lab_Repo\OrganizedData\2026_organized\batch2\tuesday\tuesday_10449\fracture\Fracture_20260421_143605_5_2.csv
60 | 40 | 2025 | CNT | batch1 | monday | monday_10444 | CNT_2 | 10444 | 2 | 25.4 | 8.883 | 15.35 | 0.6043307 | 497.621 | 0.1493556 | 4.882073 | 1.673 | TRUE | C:\Users\PC\GitHub\Junior_Lab_Repo\OrganizedData\2025_organized\batch1\monday\monday_10444\fracture\Fracture_20250407_193026_7_2.csv | C:\Users\PC\GitHub\Junior_Lab_Repo\OrganizedData\2026_organized\batch1\tuesday\tuesday_10449\fracture\Fracture_20260407_152303_5_2.csv
60 | 40 | 2025 | CNT | batch1 | monday | monday_10448 | CNT_2 | 10448 | 2 | 25.4 | 9.103 | 14.75 | 0.5807087 | 482.2112 | 0.1605564 | 4.216014 | 1.656126 | TRUE | C:\Users\PC\GitHub\Junior_Lab_Repo\OrganizedData\2025_organized\batch1\monday\monday_10448\fracture\Fracture_20250407_85345_5_2.csv | C:\Users\PC\GitHub\Junior_Lab_Repo\OrganizedData\2026_organized\batch2\tuesday\tuesday_10449\fracture\Fracture_20260421_143605_2_2.csv
60 | 40 | 2025 | CNT | batch1 | monday | monday_10451 | CNT_2 | 10451 | 2 | 25.4 | 9.84 | 14.75 | 0.5807087 | 497.3228 | 0.2146372 | 4.022468 | 2.048143 | TRUE | C:\Users\PC\GitHub\Junior_Lab_Repo\OrganizedData\2025_organized\batch1\monday\monday_10451\fracture\Fracture_20250407_170752_7_2.csv | C:\Users\PC\GitHub\Junior_Lab_Repo\OrganizedData\2026_organized\batch1\tuesday\tuesday_10449\fracture\Fracture_20260407_152303_7_2.csv
60 | 40 | 2025 | CNT | batch1 | tuesday | tuesday_10447 | CNT_2 | 10447 | 2 | 25.4 | 9.35 | 15.05 | 0.5925197 | 460.3214 | 0.1150962 | 4.09724 | 1.189348 | TRUE | C:\Users\PC\GitHub\Junior_Lab_Repo\OrganizedData\2025_organized\batch1\tuesday\tuesday_10447\fracture\Fracture_20250408_152121_3_2.csv | C:\Users\PC\GitHub\Junior_Lab_Repo\OrganizedData\2026_organized\batch2\tuesday\tuesday_10449\fracture\Fracture_20260421_143605_6_2.csv
60 | 40 | 2025 | CNT | batch1 | tuesday | tuesday_10452 | CNT_2 | 10452 | 2 | 25.4 | 10.223 | 14.55 | 0.5728346 | 483.083 | 0.1608967 | 3.653397 | 1.450571 | TRUE | C:\Users\PC\GitHub\Junior_Lab_Repo\OrganizedData\2025_organized\batch1\tuesday\tuesday_10452\fracture\Fracture_20250408_91538_5_2.csv | C:\Users\PC\GitHub\Junior_Lab_Repo\OrganizedData\2026_organized\batch1\tuesday\tuesday_10449\fracture\Fracture_20260407_152303_8_2.csv
60 | 40 | 2025 | CNT | batch1 | wednesday | wednesday_10440 | CNT_2 | 10440 | 2 | 25.4 | 9.89 | 14.55 | 0.5728346 | 480.562 | 0.1517664 | 3.756701 | 1.414327 | TRUE | C:\Users\PC\GitHub\Junior_Lab_Repo\OrganizedData\2025_organized\batch1\wednesday\wednesday_10440\fracture\Fracture_20250409_173835_8_2.csv | C:\Users\PC\GitHub\Junior_Lab_Repo\OrganizedData\2026_organized\batch2\tuesday\tuesday_10449\fracture\Fracture_20260421_143605_4_2.csv
60 | 40 | 2025 | CNT | batch1 | wednesday | wednesday_10441 | CNT_2 | 10441 | 2 | 25.4 | 9.9867 | 14.95 | 0.5885827 | 472.7334 | 0.1226418 | 3.880643 | 1.175169 | TRUE | C:\Users\PC\GitHub\Junior_Lab_Repo\OrganizedData\2025_organized\batch1\wednesday\wednesday_10441\fracture\Fracture_20250409_142846_2_2.csv | C:\Users\PC\GitHub\Junior_Lab_Repo\OrganizedData\2026_organized\batch1\thursday\thursday_10450\fracture\Fracture_20260409_115743_5_2.csv
60 | 40 | 2025 | CNT | batch1 | wednesday | wednesday_10453 | CNT_2 | 10453 | 2 | 25.4 | 9.94 | 15.15 | 0.5964567 | 447.4134 | 0.1269883 | 3.803356 | 1.246389 | TRUE | C:\Users\PC\GitHub\Junior_Lab_Repo\OrganizedData\2025_organized\batch1\wednesday\wednesday_10453\fracture\Fracture_20250409_90339_6_2.csv | C:\Users\PC\GitHub\Junior_Lab_Repo\OrganizedData\2026_organized\batch2\thursday\thursday_10450\fracture\Fracture_20260423_113204_6_2.csv
60 | 40 | 2025 | CNT | batch1 | thursday | thursday_10435 | CNT_2 | 10435 | 2 | 25.4 | 9.91 | 15.45 | 0.6082677 | 436.6739 | 0.09504053 | 3.900947 | 0.9638559 | TRUE | C:\Users\PC\GitHub\Junior_Lab_Repo\OrganizedData\2025_organized\batch1\thursday\thursday_10435\fracture\Fracture_20250410_82559_8_2.csv | C:\Users\PC\GitHub\Junior_Lab_Repo\OrganizedData\2026_organized\batch1\thursday\thursday_10450\fracture\Fracture_20260409_115743_6_2.csv
60 | 40 | 2025 | CNT | batch1 | thursday | thursday_10437 | CNT_2 | 10437 | 2 | 25.4 | 9.29 | 14.85 | 0.5846457 | 454.9575 | 0.1230956 | 3.955495 | 1.255956 | TRUE | C:\Users\PC\GitHub\Junior_Lab_Repo\OrganizedData\2025_organized\batch1\thursday\thursday_10437\fracture\Fracture_20250410_130126_1_2.csv | C:\Users\PC\GitHub\Junior_Lab_Repo\OrganizedData\2026_organized\batch2\thursday\thursday_10450\fracture\Fracture_20260423_113204_4_2.csv
60 | 40 | 2025 | CNT | batch1 | friday | friday_10436 | CNT_2 | 10436 | 2 | 25.4 | 9.98 | 15.75 | 0.6200787 | 457.8724 | 0.139242 | 4.262112 | 1.445814 | TRUE | C:\Users\PC\GitHub\Junior_Lab_Repo\OrganizedData\2025_organized\batch1\friday\friday_10436\fracture\Fracture_20250411_121036_7_2.csv | C:\Users\PC\GitHub\Junior_Lab_Repo\OrganizedData\2026_organized\batch1\thursday\thursday_10450\fracture\Fracture_20260409_115743_7_2.csv
60 | 40 | 2025 | CNT | batch1 | friday | friday_10450 | CNT_2 | 10450 | 2 | 25.4 | 9.95 | 14.65 | 0.5767717 | 500.9901 | 0.1373615 | 3.949345 | 1.284202 | TRUE | C:\Users\PC\GitHub\Junior_Lab_Repo\OrganizedData\2025_organized\batch1\friday\friday_10450\fracture\Fracture_20250411_151909_5_2.csv | C:\Users\PC\GitHub\Junior_Lab_Repo\OrganizedData\2026_organized\batch2\thursday\thursday_10450\fracture\Fracture_20260423_113204_8_2.csv
60 | 40 | 2025 | CNT | batch2 | monday | monday_10444 | CNT_2 | 10444 | 2 | 25.4 | 8.883 | 15.35 | 0.6043307 | 497.621 | 0.1493556 | 4.882073 | 1.673 | TRUE | C:\Users\PC\GitHub\Junior_Lab_Repo\OrganizedData\2025_organized\batch2\monday\monday_10444\fracture\Fracture_20250407_193026_7_2.csv | C:\Users\PC\GitHub\Junior_Lab_Repo\OrganizedData\2026_organized\batch1\thursday\thursday_10450\fracture\Fracture_20260409_115743_4_2.csv
60 | 40 | 2025 | CNT | batch2 | monday | monday_10448 | CNT_2 | 10448 | 2 | 25.4 | 9.103 | 14.75 | 0.5807087 | 482.5944 | 0.1134293 | 4.219365 | 1.170015 | TRUE | C:\Users\PC\GitHub\Junior_Lab_Repo\OrganizedData\2025_organized\batch2\monday\monday_10448\fracture\Fracture_20250421_91433_8_2.csv | C:\Users\PC\GitHub\Junior_Lab_Repo\OrganizedData\2026_organized\batch2\thursday\thursday_10450\fracture\Fracture_20260423_113204_3_2.csv
60 | 40 | 2025 | CNT | batch2 | monday | monday_10451 | CNT_2 | 10451 | 2 | 25.4 | 9.84 | 14.75 | 0.5807087 | 497.3228 | 0.2146372 | 4.022468 | 2.048143 | TRUE | C:\Users\PC\GitHub\Junior_Lab_Repo\OrganizedData\2025_organized\batch2\monday\monday_10451\fracture\Fracture_20250407_170752_7_2.csv | C:\Users\PC\GitHub\Junior_Lab_Repo\OrganizedData\2026_organized\batch1\friday\friday_10451\fracture\Fracture_20260410_120941_2_2.csv
60 | 40 | 2025 | CNT | batch2 | tuesday | tuesday_10447 | CNT_2 | 10447 | 2 | 25.4 | 9.35 | 15.05 | 0.5925197 | 460.3214 | 0.1150962 | 4.09724 | 1.189348 | TRUE | C:\Users\PC\GitHub\Junior_Lab_Repo\OrganizedData\2025_organized\batch2\tuesday\tuesday_10447\fracture\Fracture_20250408_152121_3_2.csv | C:\Users\PC\GitHub\Junior_Lab_Repo\OrganizedData\2026_organized\batch2\friday\friday_10451\fracture\Fracture_20260424_120102_5_2.csv
60 | 40 | 2025 | CNT | batch2 | tuesday | tuesday_10452 | CNT_2 | 10452 | 2 | 25.4 | 10.223 | 14.55 | 0.5728346 | 483.083 | 0.1608967 | 3.653397 | 1.450571 | TRUE | C:\Users\PC\GitHub\Junior_Lab_Repo\OrganizedData\2025_organized\batch2\tuesday\tuesday_10452\fracture\Fracture_20250408_91538_5_2.csv | C:\Users\PC\GitHub\Junior_Lab_Repo\OrganizedData\2026_organized\batch1\friday\friday_10451\fracture\Fracture_20260410_120941_7_2.csv
60 | 40 | 2025 | CNT | batch2 | wednesday | wednesday_10440 | CNT_2 | 10440 | 2 | 25.4 | 9.89 | 14.55 | 0.5728346 | 480.562 | 0.1517664 | 3.756701 | 1.414327 | TRUE | C:\Users\PC\GitHub\Junior_Lab_Repo\OrganizedData\2025_organized\batch2\wednesday\wednesday_10440\fracture\Fracture_20250409_173835_8_2.csv | C:\Users\PC\GitHub\Junior_Lab_Repo\OrganizedData\2026_organized\batch2\friday\friday_10451\fracture\Fracture_20260424_120102_6_2.csv
60 | 40 | 2025 | CNT | batch2 | wednesday | wednesday_10441 | CNT_2 | 10441 | 2 | 25.4 | 9.9867 | 14.95 | 0.5885827 | 472.7334 | 0.1226418 | 3.880643 | 1.175169 | TRUE | C:\Users\PC\GitHub\Junior_Lab_Repo\OrganizedData\2025_organized\batch2\wednesday\wednesday_10441\fracture\Fracture_20250409_142846_2_2.csv | C:\Users\PC\GitHub\Junior_Lab_Repo\OrganizedData\2026_organized\batch1\friday\friday_10451\fracture\Fracture_20260410_120941_3_2.csv
60 | 40 | 2025 | CNT | batch2 | wednesday | wednesday_10453 | CNT_2 | 10453 | 2 | 25.4 | 9.94 | 15.15 | 0.5964567 | 470.3792 | 0.1474775 | 3.998583 | 1.44749 | TRUE | C:\Users\PC\GitHub\Junior_Lab_Repo\OrganizedData\2025_organized\batch2\wednesday\wednesday_10453\fracture\Fracture_20250407_85345_6_2.csv | C:\Users\PC\GitHub\Junior_Lab_Repo\OrganizedData\2026_organized\batch2\friday\friday_10451\fracture\Fracture_20260424_120102_2_2.csv
60 | 40 | 2025 | CNT | batch2 | thursday | thursday_10435 | CNT_2 | 10435 | 2 | 25.4 | 9.91 | 15.45 | 0.6082677 | 436.6739 | 0.09504053 | 3.900947 | 0.9638559 | TRUE | C:\Users\PC\GitHub\Junior_Lab_Repo\OrganizedData\2025_organized\batch2\thursday\thursday_10435\fracture\Fracture_20250410_82559_8_2.csv | C:\Users\PC\GitHub\Junior_Lab_Repo\OrganizedData\2026_organized\batch1\friday\friday_10451\fracture\Fracture_20260410_120941_1_2.csv
60 | 40 | 2025 | CNT | batch2 | thursday | thursday_10437 | CNT_2 | 10437 | 2 | 25.4 | 9.29 | 14.85 | 0.5846457 | 454.9575 | 0.1230956 | 3.955495 | 1.255956 | TRUE | C:\Users\PC\GitHub\Junior_Lab_Repo\OrganizedData\2025_organized\batch2\thursday\thursday_10437\fracture\Fracture_20250410_130126_1_2.csv | C:\Users\PC\GitHub\Junior_Lab_Repo\OrganizedData\2026_organized\batch2\friday\friday_10451\fracture\Fracture_20260424_120102_3_2.csv
60 | 40 | 2025 | CNT | batch2 | friday | friday_10436 | CNT_2 | 10436 | 2 | 25.4 | 9.98 | 15.75 | 0.6200787 | 457.8724 | 0.139242 | 4.262112 | 1.445814 | TRUE | C:\Users\PC\GitHub\Junior_Lab_Repo\OrganizedData\2025_organized\batch2\friday\friday_10436\fracture\Fracture_20250411_121036_7_2.csv | C:\Users\PC\GitHub\Junior_Lab_Repo\OrganizedData\2026_organized\batch2\thursday\thursday_10452\fracture\Fracture_20260423_84622_7_2.csv
60 | 40 | 2025 | CNT | batch2 | friday | friday_10450 | CNT_2 | 10450 | 2 | 25.4 | 9.95 | 14.65 | 0.5767717 | 500.9901 | 0.1373615 | 3.949345 | 1.284202 | TRUE | C:\Users\PC\GitHub\Junior_Lab_Repo\OrganizedData\2025_organized\batch2\friday\friday_10450\fracture\Fracture_20250411_151909_5_2.csv | C:\Users\PC\GitHub\Junior_Lab_Repo\OrganizedData\2026_organized\batch2\thursday\thursday_10452\fracture\Fracture_20260423_84622_1_2.csv
60 | 40 | 2025 | CNT | batch1 | monday | monday_10444 | CNT_3 | 10444 | 3 | 25.4 | 9.973 | 14.55 | 0.5728346 | 490.019 | 0.2414618 | 3.798749 | 2.23148 | TRUE | C:\Users\PC\GitHub\Junior_Lab_Repo\OrganizedData\2025_organized\batch1\monday\monday_10444\fracture\Fracture_20250407_193026_5_2.csv | C:\Users\PC\GitHub\Junior_Lab_Repo\OrganizedData\2026_organized\batch2\thursday\thursday_10452\fracture\Fracture_20260423_84622_3_2.csv
60 | 40 | 2025 | CNT | batch1 | monday | monday_10448 | CNT_3 | 10448 | 3 | 25.4 | 10.013 | 14.95 | 0.5885827 | 470.3792 | 0.1474775 | 3.851175 | 1.409436 | TRUE | C:\Users\PC\GitHub\Junior_Lab_Repo\OrganizedData\2025_organized\batch1\monday\monday_10448\fracture\Fracture_20250407_85345_6_2.csv | C:\Users\PC\GitHub\Junior_Lab_Repo\OrganizedData\2026_organized\batch2\thursday\thursday_10452\fracture\Fracture_20260423_84622_8_2.csv
60 | 40 | 2025 | CNT | batch1 | monday | monday_10451 | CNT_3 | 10451 | 3 | 25.4 | 9.23 | 15.15 | 0.5964567 | 458.3031 | 0.1035573 | 4.195613 | 1.094599 | TRUE | C:\Users\PC\GitHub\Junior_Lab_Repo\OrganizedData\2025_organized\batch1\monday\monday_10451\fracture\Fracture_20250407_170752_5_2.csv | C:\Users\PC\GitHub\Junior_Lab_Repo\OrganizedData\2026_organized\batch1\monday\monday_10453\fracture\Fracture_20260406_91742_7_2.csv
60 | 40 | 2025 | CNT | batch1 | tuesday | tuesday_10447 | CNT_3 | 10447 | 3 | 25.4 | 10.18 | 14.65 | 0.5767717 | 449.7123 | 0.05632431 | 3.465022 | 0.5146828 | TRUE | C:\Users\PC\GitHub\Junior_Lab_Repo\OrganizedData\2025_organized\batch1\tuesday\tuesday_10447\fracture\Fracture_20250408_152121_4_2.csv | C:\Users\PC\GitHub\Junior_Lab_Repo\OrganizedData\2026_organized\batch2\monday\monday_10453\fracture\Fracture_20260420_85027_2_2.csv
60 | 40 | 2025 | CNT | batch1 | tuesday | tuesday_10452 | CNT_3 | 10452 | 3 | 25.4 | 9.843 | 14.65 | 0.5767717 | 434.5631 | 0.1150022 | 3.462936 | 1.086851 | TRUE | C:\Users\PC\GitHub\Junior_Lab_Repo\OrganizedData\2025_organized\batch1\tuesday\tuesday_10452\fracture\Fracture_20250408_91538_8_2.csv | C:\Users\PC\GitHub\Junior_Lab_Repo\OrganizedData\2026_organized\batch1\monday\monday_10453\fracture\Fracture_20260406_91742_5_2.csv
60 | 40 | 2025 | CNT | batch1 | wednesday | wednesday_10440 | CNT_3 | 10440 | 3 | 25.4 | 9.25 | 14.65 | 0.5767717 | 458.0487 | 0.1713877 | 3.884087 | 1.723572 | TRUE | C:\Users\PC\GitHub\Junior_Lab_Repo\OrganizedData\2025_organized\batch1\wednesday\wednesday_10440\fracture\Fracture_20250409_173835_5_2.csv | C:\Users\PC\GitHub\Junior_Lab_Repo\OrganizedData\2026_organized\batch2\monday\monday_10453\fracture\Fracture_20260420_85027_3_2.csv
60 | 40 | 2025 | CNT | batch1 | wednesday | wednesday_10441 | CNT_3 | 10441 | 3 | 25.4 | 10.6167 | 14.75 | 0.5807087 | 440.9333 | 0.1216396 | 3.305466 | 1.075811 | TRUE | C:\Users\PC\GitHub\Junior_Lab_Repo\OrganizedData\2025_organized\batch1\wednesday\wednesday_10441\fracture\Fracture_20250409_142846_1_2.csv | C:\Users\PC\GitHub\Junior_Lab_Repo\OrganizedData\2026_organized\batch1\monday\monday_10453\fracture\Fracture_20260406_91742_6_2.csv
60 | 40 | 2025 | CNT | batch1 | wednesday | wednesday_10453 | CNT_3 | 10453 | 3 | 25.4 | 9.59 | 14.95 | 0.5885827 | 364.158 | 0.06576343 | 3.113011 | 0.6562202 | TRUE | C:\Users\PC\GitHub\Junior_Lab_Repo\OrganizedData\2025_organized\batch1\wednesday\wednesday_10453\fracture\Fracture_20250409_90339_3_2.csv | C:\Users\PC\GitHub\Junior_Lab_Repo\OrganizedData\2026_organized\batch2\monday\monday_10453\fracture\Fracture_20260420_85027_1_2.csv
60 | 40 | 2025 | CNT | batch1 | thursday | thursday_10435 | CNT_3 | 10435 | 3 | 25.4 | 10.13 | 14.95 | 0.5885827 | 425.2906 | 0.1379129 | 3.441801 | 1.302804 | TRUE | C:\Users\PC\GitHub\Junior_Lab_Repo\OrganizedData\2025_organized\batch1\thursday\thursday_10435\fracture\Fracture_20250410_82559_7_2.csv | C:\Users\PC\GitHub\Junior_Lab_Repo\OrganizedData\2026_organized\batch1\monday\monday_10453\fracture\Fracture_20260406_91742_2_2.csv
60 | 40 | 2025 | CNT | batch1 | thursday | thursday_10437 | CNT_3 | 10437 | 3 | 25.4 | 10.14 | 15.05 | 0.5925197 | 431.406 | 0.134936 | 3.540707 | 1.285729 | TRUE | C:\Users\PC\GitHub\Junior_Lab_Repo\OrganizedData\2025_organized\batch1\thursday\thursday_10437\fracture\Fracture_20250410_130126_2_2.csv | C:\Users\PC\GitHub\Junior_Lab_Repo\OrganizedData\2026_organized\batch2\monday\monday_10453\fracture\Fracture_20260420_85027_6_2.csv
60 | 40 | 2025 | CNT | batch1 | friday | friday_10436 | CNT_3 | 10436 | 3 | 25.4 | 9.74 | 14.95 | 0.5885827 | 457.2271 | 0.1044773 | 3.848419 | 1.026471 | TRUE | C:\Users\PC\GitHub\Junior_Lab_Repo\OrganizedData\2025_organized\batch1\friday\friday_10436\fracture\Fracture_20250411_121036_8_2.csv | C:\Users\PC\GitHub\Junior_Lab_Repo\OrganizedData\2026_organized\batch2\tuesday\tuesday_10454\fracture\Fracture_20260421_115943_4_2.csv
60 | 40 | 2025 | CNT | batch1 | friday | friday_10450 | CNT_3 | 10450 | 3 | 25.4 | 10.27 | 14.55 | 0.5728346 | 442.9787 | 0.125411 | 3.33477 | 1.125474 | TRUE | C:\Users\PC\GitHub\Junior_Lab_Repo\OrganizedData\2025_organized\batch1\friday\friday_10450\fracture\Fracture_20250411_151909_6_2.csv | C:\Users\PC\GitHub\Junior_Lab_Repo\OrganizedData\2026_organized\batch2\tuesday\tuesday_10454\fracture\Fracture_20260421_115943_1_2.csv
60 | 40 | 2025 | CNT | batch2 | monday | monday_10444 | CNT_3 | 10444 | 3 | 25.4 | 9.973 | 14.55 | 0.5728346 | 490.019 | 0.2414618 | 3.798749 | 2.23148 | TRUE | C:\Users\PC\GitHub\Junior_Lab_Repo\OrganizedData\2025_organized\batch2\monday\monday_10444\fracture\Fracture_20250407_193026_5_2.csv | C:\Users\PC\GitHub\Junior_Lab_Repo\OrganizedData\2026_organized\batch2\tuesday\tuesday_10454\fracture\Fracture_20260421_115943_6_2.csv
60 | 40 | 2025 | CNT | batch2 | monday | monday_10448 | CNT_3 | 10448 | 3 | 25.4 | 10.013 | 14.95 | 0.5885827 | 469.6141 | 0.1444092 | 3.844911 | 1.380112 | TRUE | C:\Users\PC\GitHub\Junior_Lab_Repo\OrganizedData\2025_organized\batch2\monday\monday_10448\fracture\Fracture_20250421_91433_6_2.csv | C:\Users\PC\GitHub\Junior_Lab_Repo\OrganizedData\2026_organized\batch2\tuesday\tuesday_10454\fracture\Fracture_20260421_115943_7_2.csv
60 | 40 | 2025 | CNT | batch2 | monday | monday_10451 | CNT_3 | 10451 | 3 | 25.4 | 9.23 | 15.15 | 0.5964567 | 458.3031 | 0.1035573 | 4.195613 | 1.094599 | TRUE | C:\Users\PC\GitHub\Junior_Lab_Repo\OrganizedData\2025_organized\batch2\monday\monday_10451\fracture\Fracture_20250407_170752_5_2.csv | C:\Users\PC\GitHub\Junior_Lab_Repo\OrganizedData\2026_organized\batch2\tuesday\tuesday_10456\fracture\Fracture_20260421_92707_2_2.csv
60 | 40 | 2025 | CNT | batch2 | tuesday | tuesday_10447 | CNT_3 | 10447 | 3 | 25.4 | 10.18 | 14.65 | 0.5767717 | 449.7123 | 0.05632431 | 3.465022 | 0.5146828 | TRUE | C:\Users\PC\GitHub\Junior_Lab_Repo\OrganizedData\2025_organized\batch2\tuesday\tuesday_10447\fracture\Fracture_20250408_152121_4_2.csv | C:\Users\PC\GitHub\Junior_Lab_Repo\OrganizedData\2026_organized\batch2\tuesday\tuesday_10456\fracture\Fracture_20260421_92707_1_2.csv
60 | 40 | 2025 | CNT | batch2 | tuesday | tuesday_10452 | CNT_3 | 10452 | 3 | 25.4 | 9.843 | 14.65 | 0.5767717 | 434.5631 | 0.1150022 | 3.462936 | 1.086851 | TRUE | C:\Users\PC\GitHub\Junior_Lab_Repo\OrganizedData\2025_organized\batch2\tuesday\tuesday_10452\fracture\Fracture_20250408_91538_8_2.csv | C:\Users\PC\GitHub\Junior_Lab_Repo\OrganizedData\2026_organized\batch2\tuesday\tuesday_10456\fracture\Fracture_20260421_92707_8_2.csv
60 | 40 | 2025 | CNT | batch2 | wednesday | wednesday_10440 | CNT_3 | 10440 | 3 | 25.4 | 9.25 | 14.65 | 0.5767717 | 458.0487 | 0.1713877 | 3.884087 | 1.723572 | TRUE | C:\Users\PC\GitHub\Junior_Lab_Repo\OrganizedData\2025_organized\batch2\wednesday\wednesday_10440\fracture\Fracture_20250409_173835_5_2.csv | C:\Users\PC\GitHub\Junior_Lab_Repo\OrganizedData\2026_organized\batch2\tuesday\tuesday_10456\fracture\Fracture_20260421_92707_4_2.csv
60 | 40 | 2025 | CNT | batch2 | wednesday | wednesday_10441 | CNT_3 | 10441 | 3 | 25.4 | 10.6167 | 14.75 | 0.5807087 | 440.9333 | 0.1216396 | 3.305466 | 1.075811 | TRUE | C:\Users\PC\GitHub\Junior_Lab_Repo\OrganizedData\2025_organized\batch2\wednesday\wednesday_10441\fracture\Fracture_20250409_142846_1_2.csv | C:\Users\PC\GitHub\Junior_Lab_Repo\OrganizedData\2026_organized\batch1\monday\monday_10457\fracture\Fracture_20260406_171519_1_2.csv
60 | 40 | 2025 | CNT | batch2 | wednesday | wednesday_10453 | CNT_3 | 10453 | 3 | 25.4 | 9.59 | 14.95 | 0.5885827 | 447.4134 | 0.1269883 | 3.824721 | 1.267152 | TRUE | C:\Users\PC\GitHub\Junior_Lab_Repo\OrganizedData\2025_organized\batch2\wednesday\wednesday_10453\fracture\Fracture_20250409_90339_6_2.csv | C:\Users\PC\GitHub\Junior_Lab_Repo\OrganizedData\2026_organized\batch2\monday\monday_10457\fracture\Fracture_20260420_170411_3_2.csv
60 | 40 | 2025 | CNT | batch2 | thursday | thursday_10435 | CNT_3 | 10435 | 3 | 25.4 | 10.13 | 14.95 | 0.5885827 | 425.2906 | 0.1379129 | 3.441801 | 1.302804 | TRUE | C:\Users\PC\GitHub\Junior_Lab_Repo\OrganizedData\2025_organized\batch2\thursday\thursday_10435\fracture\Fracture_20250410_82559_7_2.csv | C:\Users\PC\GitHub\Junior_Lab_Repo\OrganizedData\2026_organized\batch1\monday\monday_10457\fracture\Fracture_20260406_171519_5_2.csv
60 | 40 | 2025 | CNT | batch2 | thursday | thursday_10437 | CNT_3 | 10437 | 3 | 25.4 | 10.14 | 15.05 | 0.5925197 | 431.406 | 0.134936 | 3.540707 | 1.285729 | TRUE | C:\Users\PC\GitHub\Junior_Lab_Repo\OrganizedData\2025_organized\batch2\thursday\thursday_10437\fracture\Fracture_20250410_130126_2_2.csv | C:\Users\PC\GitHub\Junior_Lab_Repo\OrganizedData\2026_organized\batch2\monday\monday_10457\fracture\Fracture_20260420_170411_1_2.csv
60 | 40 | 2025 | CNT | batch2 | friday | friday_10436 | CNT_3 | 10436 | 3 | 25.4 | 9.74 | 14.95 | 0.5885827 | 457.2271 | 0.1044773 | 3.848419 | 1.026471 | TRUE | C:\Users\PC\GitHub\Junior_Lab_Repo\OrganizedData\2025_organized\batch2\friday\friday_10436\fracture\Fracture_20250411_121036_8_2.csv | C:\Users\PC\GitHub\Junior_Lab_Repo\OrganizedData\2026_organized\batch1\monday\monday_10457\fracture\Fracture_20260406_171519_6_2.csv
60 | 40 | 2025 | CNT | batch2 | friday | friday_10450 | CNT_3 | 10450 | 3 | 25.4 | 10.27 | 14.55 | 0.5728346 | 442.9787 | 0.125411 | 3.33477 | 1.125474 | TRUE | C:\Users\PC\GitHub\Junior_Lab_Repo\OrganizedData\2025_organized\batch2\friday\friday_10450\fracture\Fracture_20250411_151909_6_2.csv | C:\Users\PC\GitHub\Junior_Lab_Repo\OrganizedData\2026_organized\batch2\monday\monday_10457\fracture\Fracture_20260420_170411_7_2.csv
60 | 40 | 2025 | CNT | batch1 | monday | monday_10444 | CNT_4 | 10444 | 4 | 25.4 | 10.183 | 14.85 | 0.5846457 | 437.7526 | 0.1375902 | 3.472151 | 1.280735 | TRUE | C:\Users\PC\GitHub\Junior_Lab_Repo\OrganizedData\2025_organized\batch1\monday\monday_10444\fracture\Fracture_20250407_193026_4_2.csv | C:\Users\PC\GitHub\Junior_Lab_Repo\OrganizedData\2026_organized\batch1\monday\monday_10457\fracture\Fracture_20260406_171519_3_2.csv
60 | 40 | 2025 | CNT | batch1 | monday | monday_10448 | CNT_4 | 10448 | 4 | 25.4 | 10.31 | 15.15 | 0.5964567 | 468.2126 | 0.1313491 | 3.837327 | 1.242924 | TRUE | C:\Users\PC\GitHub\Junior_Lab_Repo\OrganizedData\2025_organized\batch1\monday\monday_10448\fracture\Fracture_20250407_85345_8_2.csv | C:\Users\PC\GitHub\Junior_Lab_Repo\OrganizedData\2026_organized\batch2\monday\monday_10457\fracture\Fracture_20260420_170411_8_2.csv
60 | 40 | 2025 | CNT | batch1 | monday | monday_10451 | CNT_4 | 10451 | 4 | 25.4 | 9.35 | 14.95 | 0.5885827 | 455.2929 | 0.145554 | 3.991983 | 1.489691 | TRUE | C:\Users\PC\GitHub\Junior_Lab_Repo\OrganizedData\2025_organized\batch1\monday\monday_10451\fracture\Fracture_20250407_170752_8_2.csv | C:\Users\PC\GitHub\Junior_Lab_Repo\OrganizedData\2026_organized\batch1\friday\friday_10458\fracture\Fracture_20260410_162641_1_2.csv
60 | 40 | 2025 | CNT | batch1 | tuesday | tuesday_10447 | CNT_4 | 10447 | 4 | 25.4 | 9.44 | 14.55 | 0.5728346 | 431.8782 | 0.1431954 | 3.537063 | 1.398065 | TRUE | C:\Users\PC\GitHub\Junior_Lab_Repo\OrganizedData\2025_organized\batch1\tuesday\tuesday_10447\fracture\Fracture_20250408_152121_2_2.csv | C:\Users\PC\GitHub\Junior_Lab_Repo\OrganizedData\2026_organized\batch2\friday\friday_10458\fracture\Fracture_20260424_151606_7_2.csv
60 | 40 | 2025 | CNT | batch1 | tuesday | tuesday_10452 | CNT_4 | 10452 | 4 | 25.4 | 9.596 | 14.85 | 0.5846457 | 422.2652 | 0.1147445 | 3.554191 | 1.133415 | TRUE | C:\Users\PC\GitHub\Junior_Lab_Repo\OrganizedData\2025_organized\batch1\tuesday\tuesday_10452\fracture\Fracture_20250408_91538_7_2.csv | C:\Users\PC\GitHub\Junior_Lab_Repo\OrganizedData\2026_organized\batch1\friday\friday_10458\fracture\Fracture_20260410_162641_5_2.csv
60 | 40 | 2025 | CNT | batch1 | wednesday | wednesday_10440 | CNT_4 | 10440 | 4 | 25.4 | 9.94 | 14.85 | 0.5846457 | 428.4102 | 0.09825625267 | 3.481121 | 0.9369607 | TRUE | C:\Users\PC\GitHub\Junior_Lab_Repo\OrganizedData\2025_organized\batch1\wednesday\wednesday_10440\fracture\Fracture_20250409_173835_7_2.csv | C:\Users\PC\GitHub\Junior_Lab_Repo\OrganizedData\2026_organized\batch2\friday\friday_10458\fracture\Fracture_20260424_151606_4_2.csv
60 | 40 | 2025 | CNT | batch1 | wednesday | wednesday_10441 | CNT_4 | 10441 | 4 | 25.4 | 9.45 | 15.35 | 0.6043307 | 389.0926 | 0.1274929 | 3.58828 | 1.342419 | TRUE | C:\Users\PC\GitHub\Junior_Lab_Repo\OrganizedData\2025_organized\batch1\wednesday\wednesday_10441\fracture\Fracture_20250409_142846_4_2.csv | C:\Users\PC\GitHub\Junior_Lab_Repo\OrganizedData\2026_organized\batch1\friday\friday_10458\fracture\Fracture_20260410_162641_6_2.csv
60 | 40 | 2025 | CNT | batch1 | wednesday | wednesday_10453 | CNT_4 | 10453 | 4 | 25.4 | 9.64 | 14.75 | 0.5807087 | 359.3709 | 0.08865975684 | 2.966984 | 0.8635747 | TRUE | C:\Users\PC\GitHub\Junior_Lab_Repo\OrganizedData\2025_organized\batch1\wednesday\wednesday_10453\fracture\Fracture_20250409_90339_7_2.csv | C:\Users\PC\GitHub\Junior_Lab_Repo\OrganizedData\2026_organized\batch2\friday\friday_10458\fracture\Fracture_20260424_151606_5_2.csv
60 | 40 | 2025 | CNT | batch1 | thursday | thursday_10435 | CNT_4 | 10435 | 4 | 25.4 | 9.54 | 15.15 | 0.5964567 | 423.3083 | 0.1338182 | 3.749322 | 1.368494 | TRUE | C:\Users\PC\GitHub\Junior_Lab_Repo\OrganizedData\2025_organized\batch1\thursday\thursday_10435\fracture\Fracture_20250410_82559_5_2.csv | C:\Users\PC\GitHub\Junior_Lab_Repo\OrganizedData\2026_organized\batch1\friday\friday_10458\fracture\Fracture_20260410_162641_4_2.csv
60 | 40 | 2025 | CNT | batch1 | thursday | thursday_10437 | CNT_4 | 10437 | 4 | 25.4 | 9.74 | 15.25 | 0.6003937 | 428.876 | 0.1095225 | 3.778254 | 1.107843 | TRUE | C:\Users\PC\GitHub\Junior_Lab_Repo\OrganizedData\2025_organized\batch1\thursday\thursday_10437\fracture\Fracture_20250410_130126_4_2.csv | C:\Users\PC\GitHub\Junior_Lab_Repo\OrganizedData\2026_organized\batch2\friday\friday_10458\fracture\Fracture_20260424_151606_2_2.csv
60 | 40 | 2025 | CNT | batch1 | friday | friday_10436 | CNT_4 | 10436 | 4 | 25.4 | 10.32 | 15.45 | 0.6082677 | 449.6318 | 0.1218077 | 3.857125 | 1.186238 | TRUE | C:\Users\PC\GitHub\Junior_Lab_Repo\OrganizedData\2025_organized\batch1\friday\friday_10436\fracture\Fracture_20250411_121036_6_2.csv | C:\Users\PC\GitHub\Junior_Lab_Repo\OrganizedData\2026_organized\batch1\tuesday\tuesday_10440\fracture\Fracture_20260407_182625_6_2.csv
60 | 40 | 2025 | CNT | batch1 | friday | friday_10450 | CNT_4 | 10450 | 4 | 25.4 | 10.46 | 15.05 | 0.5925197 | 401.5657 | 0.0984403 | 3.19497 | 0.9092869 | TRUE | C:\Users\PC\GitHub\Junior_Lab_Repo\OrganizedData\2025_organized\batch1\friday\friday_10450\fracture\Fracture_20250411_151909_8_2.csv | C:\Users\PC\GitHub\Junior_Lab_Repo\OrganizedData\2026_organized\batch2\tuesday\tuesday_10440\fracture\Fracture_20260421_174103_6_2.csv
60 | 40 | 2025 | CNT | batch2 | monday | monday_10444 | CNT_4 | 10444 | 4 | 25.4 | 10.183 | 14.85 | 0.5846457 | 437.7526 | 0.1375902 | 3.472151 | 1.280735 | TRUE | C:\Users\PC\GitHub\Junior_Lab_Repo\OrganizedData\2025_organized\batch2\monday\monday_10444\fracture\Fracture_20250407_193026_4_2.csv | C:\Users\PC\GitHub\Junior_Lab_Repo\OrganizedData\2026_organized\batch1\tuesday\tuesday_10440\fracture\Fracture_20260407_182625_8_2.csv
60 | 40 | 2025 | CNT | batch2 | monday | monday_10448 | CNT_4 | 10448 | 4 | 25.4 | 10.31 | 15.15 | 0.5964567 | 445.4909 | 0.1033832 | 3.651107 | 0.9782892 | TRUE | C:\Users\PC\GitHub\Junior_Lab_Repo\OrganizedData\2025_organized\batch2\monday\monday_10448\fracture\Fracture_20250421_91433_7_2.csv | C:\Users\PC\GitHub\Junior_Lab_Repo\OrganizedData\2026_organized\batch2\tuesday\tuesday_10440\fracture\Fracture_20260421_174103_3_2.csv
60 | 40 | 2025 | CNT | batch2 | monday | monday_10451 | CNT_4 | 10451 | 4 | 25.4 | 9.35 | 14.95 | 0.5885827 | 455.2929 | 0.145554 | 3.991983 | 1.489691 | TRUE | C:\Users\PC\GitHub\Junior_Lab_Repo\OrganizedData\2025_organized\batch2\monday\monday_10451\fracture\Fracture_20250407_170752_8_2.csv | C:\Users\PC\GitHub\Junior_Lab_Repo\OrganizedData\2026_organized\batch1\tuesday\tuesday_10440\fracture\Fracture_20260407_182625_7_2.csv
60 | 40 | 2025 | CNT | batch2 | tuesday | tuesday_10447 | CNT_4 | 10447 | 4 | 25.4 | 9.44 | 14.55 | 0.5728346 | 431.8782 | 0.1431954 | 3.537063 | 1.398065 | TRUE | C:\Users\PC\GitHub\Junior_Lab_Repo\OrganizedData\2025_organized\batch2\tuesday\tuesday_10447\fracture\Fracture_20250408_152121_2_2.csv | C:\Users\PC\GitHub\Junior_Lab_Repo\OrganizedData\2026_organized\batch2\tuesday\tuesday_10440\fracture\Fracture_20260421_174103_4_2.csv
60 | 40 | 2025 | CNT | batch2 | tuesday | tuesday_10452 | CNT_4 | 10452 | 4 | 25.4 | 9.596 | 14.85 | 0.5846457 | 422.2652 | 0.1147445 | 3.554191 | 1.133415 | TRUE | C:\Users\PC\GitHub\Junior_Lab_Repo\OrganizedData\2025_organized\batch2\tuesday\tuesday_10452\fracture\Fracture_20250408_91538_7_2.csv | C:\Users\PC\GitHub\Junior_Lab_Repo\OrganizedData\2026_organized\batch1\tuesday\tuesday_10440\fracture\Fracture_20260407_182625_1_2.csv
60 | 40 | 2025 | CNT | batch2 | wednesday | wednesday_10440 | CNT_4 | 10440 | 4 | 25.4 | 9.94 | 14.85 | 0.5846457 | 428.4102 | 0.09825625267 | 3.481121 | 0.9369607 | TRUE | C:\Users\PC\GitHub\Junior_Lab_Repo\OrganizedData\2025_organized\batch2\wednesday\wednesday_10440\fracture\Fracture_20250409_173835_7_2.csv | C:\Users\PC\GitHub\Junior_Lab_Repo\OrganizedData\2026_organized\batch2\tuesday\tuesday_10440\fracture\Fracture_20260421_174103_1_2.csv
60 | 40 | 2025 | CNT | batch2 | wednesday | wednesday_10441 | CNT_4 | 10441 | 4 | 25.4 | 9.45 | 15.35 | 0.6043307 | 389.0926 | 0.1274929 | 3.58828 | 1.342419 | TRUE | C:\Users\PC\GitHub\Junior_Lab_Repo\OrganizedData\2025_organized\batch2\wednesday\wednesday_10441\fracture\Fracture_20250409_142846_4_2.csv | C:\Users\PC\GitHub\Junior_Lab_Repo\OrganizedData\2026_organized\batch1\thursday\thursday_10441\fracture\Fracture_20260409_180250_7_2.csv
60 | 40 | 2025 | CNT | batch2 | wednesday | wednesday_10453 | CNT_4 | 10453 | 4 | 25.4 | 9.64 | 14.75 | 0.5807087 | 364.158 | 0.06576343 | 3.006507 | 0.6405571 | TRUE | C:\Users\PC\GitHub\Junior_Lab_Repo\OrganizedData\2025_organized\batch2\wednesday\wednesday_10453\fracture\Fracture_20250409_90339_3_2.csv | C:\Users\PC\GitHub\Junior_Lab_Repo\OrganizedData\2026_organized\batch2\thursday\thursday_10441\fracture\Fracture_20260423_184148_1_2.csv
60 | 40 | 2025 | CNT | batch2 | thursday | thursday_10435 | CNT_4 | 10435 | 4 | 25.4 | 9.54 | 15.15 | 0.5964567 | 423.3083 | 0.1338182 | 3.749322 | 1.368494 | TRUE | C:\Users\PC\GitHub\Junior_Lab_Repo\OrganizedData\2025_organized\batch2\thursday\thursday_10435\fracture\Fracture_20250410_82559_5_2.csv | C:\Users\PC\GitHub\Junior_Lab_Repo\OrganizedData\2026_organized\batch1\thursday\thursday_10441\fracture\Fracture_20260409_180250_8_2.csv
60 | 40 | 2025 | CNT | batch2 | thursday | thursday_10437 | CNT_4 | 10437 | 4 | 25.4 | 9.74 | 15.25 | 0.6003937 | 428.876 | 0.1095225 | 3.778254 | 1.107843 | TRUE | C:\Users\PC\GitHub\Junior_Lab_Repo\OrganizedData\2025_organized\batch2\thursday\thursday_10437\fracture\Fracture_20250410_130126_4_2.csv | C:\Users\PC\GitHub\Junior_Lab_Repo\OrganizedData\2026_organized\batch2\thursday\thursday_10441\fracture\Fracture_20260423_184148_4_2.csv
60 | 40 | 2025 | CNT | batch2 | friday | friday_10436 | CNT_4 | 10436 | 4 | 25.4 | 10.32 | 15.45 | 0.6082677 | 449.6318 | 0.1218077 | 3.857125 | 1.186238 | TRUE | C:\Users\PC\GitHub\Junior_Lab_Repo\OrganizedData\2025_organized\batch2\friday\friday_10436\fracture\Fracture_20250411_121036_6_2.csv | C:\Users\PC\GitHub\Junior_Lab_Repo\OrganizedData\2026_organized\batch1\thursday\thursday_10441\fracture\Fracture_20260409_180250_3_2.csv
60 | 40 | 2025 | CNT | batch2 | friday | friday_10450 | CNT_4 | 10450 | 4 | 25.4 | 10.46 | 15.05 | 0.5925197 | 401.5657 | 0.0984403 | 3.19497 | 0.9092869 | TRUE | C:\Users\PC\GitHub\Junior_Lab_Repo\OrganizedData\2025_organized\batch2\friday\friday_10450\fracture\Fracture_20250411_151909_8_2.csv | C:\Users\PC\GitHub\Junior_Lab_Repo\OrganizedData\2026_organized\batch2\thursday\thursday_10441\fracture\Fracture_20260423_184148_7_2.csv
60 | 40 | 2025 | NEAT | batch1 | monday | monday_10444 | NEAT_1 | 10444 | 1 | 25.4 | 9.31 | 15.15 | 0.5964567 | 364.458 | 0.09250409436 | 3.307822 | 0.9693652 | TRUE | C:\Users\PC\GitHub\Junior_Lab_Repo\OrganizedData\2025_organized\batch1\monday\monday_10444\fracture\Fracture_20250407_193026_2_2.csv | C:\Users\PC\GitHub\Junior_Lab_Repo\OrganizedData\2026_organized\batch1\thursday\thursday_10441\fracture\Fracture_20260409_180250_1_2.csv
60 | 40 | 2025 | NEAT | batch1 | monday | monday_10448 | NEAT_1 | 10448 | 1 | 25.4 | 8.24 | 14.85 | 0.5846457 | 363.9792 | 0.05718656 | 3.567755 | 0.657831 | TRUE | C:\Users\PC\GitHub\Junior_Lab_Repo\OrganizedData\2025_organized\batch1\monday\monday_10448\fracture\Fracture_20250407_85345_3_2.csv | C:\Users\PC\GitHub\Junior_Lab_Repo\OrganizedData\2026_organized\batch2\thursday\thursday_10441\fracture\Fracture_20260423_184148_3_2.csv
60 | 40 | 2025 | NEAT | batch1 | monday | monday_10451 | NEAT_1 | 10451 | 1 | 25.4 | 8.58 | 14.55 | 0.5728346 | 356.7007 | 0.07956001 | 3.21418 | 0.8546294 | TRUE | C:\Users\PC\GitHub\Junior_Lab_Repo\OrganizedData\2025_organized\batch1\monday\monday_10451\fracture\Fracture_20250407_170752_2_2.csv | C:\Users\PC\GitHub\Junior_Lab_Repo\OrganizedData\2026_organized\batch1\wednesday\wednesday_10442\fracture\Fracture_20260408_173538_1_2.csv
60 | 40 | 2025 | NEAT | batch1 | tuesday | tuesday_10447 | NEAT_1 | 10447 | 1 | 25.4 | 9.056 | 15.35 | 0.6043307 | 338.7351 | 0.05660428674 | 3.259785 | 0.6219376 | TRUE | C:\Users\PC\GitHub\Junior_Lab_Repo\OrganizedData\2025_organized\batch1\tuesday\tuesday_10447\fracture\Fracture_20250408_150531_4_2.csv | C:\Users\PC\GitHub\Junior_Lab_Repo\OrganizedData\2026_organized\batch2\wednesday\wednesday_10442\fracture\Fracture_20260422_170352_2_2.csv
60 | 40 | 2025 | NEAT | batch1 | tuesday | tuesday_10452 | NEAT_1 | 10452 | 1 | 25.4 | 9.426 | 15.15 | 0.5964567 | 390.9348 | 0.09026066 | 3.504461 | 0.9342158 | TRUE | C:\Users\PC\GitHub\Junior_Lab_Repo\OrganizedData\2025_organized\batch1\tuesday\tuesday_10452\fracture\Fracture_20250408_91538_1_2.csv | C:\Users\PC\GitHub\Junior_Lab_Repo\OrganizedData\2026_organized\batch1\wednesday\wednesday_10442\fracture\Fracture_20260408_173538_7_2.csv
60 | 40 | 2025 | NEAT | batch1 | wednesday | wednesday_10440 | NEAT_1 | 10440 | 1 | 25.4 | 9.24 | 15.15 | 0.5964567 | 379.8257 | 0.06799582597 | 3.473415 | 0.7179371 | TRUE | C:\Users\PC\GitHub\Junior_Lab_Repo\OrganizedData\2025_organized\batch1\wednesday\wednesday_10440\fracture\Fracture_20250409_173835_4_2.csv | C:\Users\PC\GitHub\Junior_Lab_Repo\OrganizedData\2026_organized\batch2\wednesday\wednesday_10442\fracture\Fracture_20260422_170352_5_2.csv
60 | 40 | 2025 | NEAT | batch1 | wednesday | wednesday_10441 | NEAT_1 | 10441 | 1 | 25.4 | 9.2733 | 15.45 | 0.6082677 | 384.2169 | 0.06631810444 | 3.667994 | 0.7187448 | TRUE | C:\Users\PC\GitHub\Junior_Lab_Repo\OrganizedData\2025_organized\batch1\wednesday\wednesday_10441\fracture\Fracture_20250409_142846_5_2.csv | C:\Users\PC\GitHub\Junior_Lab_Repo\OrganizedData\2026_organized\batch1\wednesday\wednesday_10442\fracture\Fracture_20260408_173538_2_2.csv
60 | 40 | 2025 | NEAT | batch1 | wednesday | wednesday_10453 | NEAT_1 | 10453 | 1 | 25.4 | 9.67 | 15.45 | 0.6082677 | 348.9589 | 0.07992614 | 3.194731 | 0.8306906 | TRUE | C:\Users\PC\GitHub\Junior_Lab_Repo\OrganizedData\2025_organized\batch1\wednesday\wednesday_10453\fracture\Fracture_20250409_90339_4_2.csv | C:\Users\PC\GitHub\Junior_Lab_Repo\OrganizedData\2026_organized\batch2\wednesday\wednesday_10442\fracture\Fracture_20260422_170352_6_2.csv
60 | 40 | 2025 | NEAT | batch1 | thursday | thursday_10435 | NEAT_1 | 10435 | 1 | 25.4 | 9.2 | 15.35 | 0.6043307 | 370.0627 | 0.06321061 | 3.505522 | 0.6836536 | TRUE | C:\Users\PC\GitHub\Junior_Lab_Repo\OrganizedData\2025_organized\batch1\thursday\thursday_10435\fracture\Fracture_20250410_82559_2_2.csv | C:\Users\PC\GitHub\Junior_Lab_Repo\OrganizedData\2026_organized\batch1\wednesday\wednesday_10442\fracture\Fracture_20260408_173538_4_2.csv
60 | 40 | 2025 | NEAT | batch1 | thursday | thursday_10437 | NEAT_1 | 10437 | 1 | 25.4 | 9.71 | 14.55 | 0.5728346 | 347.7307 | 0.08887749349 | 2.768709 | 0.8436122 | TRUE | C:\Users\PC\GitHub\Junior_Lab_Repo\OrganizedData\2025_organized\batch1\thursday\thursday_10437\fracture\Fracture_20250410_124314_4_2.csv | C:\Users\PC\GitHub\Junior_Lab_Repo\OrganizedData\2026_organized\batch2\wednesday\wednesday_10442\fracture\Fracture_20260422_170352_1_2.csv
60 | 40 | 2025 | NEAT | batch1 | friday | friday_10436 | NEAT_1 | 10436 | 1 | 25.4 | 9.43 | 14.65 | 0.5767717 | 352.4706 | 0.05843701099 | 2.931772 | 0.5764582 | TRUE | C:\Users\PC\GitHub\Junior_Lab_Repo\OrganizedData\2025_organized\batch1\friday\friday_10436\fracture\Fracture_20250411_121036_3_2.csv | C:\Users\PC\GitHub\Junior_Lab_Repo\OrganizedData\2026_organized\batch1\wednesday\wednesday_10443\fracture\Fracture_20260408_150444_2_2.csv
60 | 40 | 2025 | NEAT | batch1 | friday | friday_10450 | NEAT_1 | 10450 | 1 | 25.4 | 10.23 | 15.35 | 0.6043307 | 347.1044 | 0.05391467243 | 2.956989 | 0.5244031 | TRUE | C:\Users\PC\GitHub\Junior_Lab_Repo\OrganizedData\2025_organized\batch1\friday\friday_10450\fracture\Fracture_20250411_151909_3_2.csv | C:\Users\PC\GitHub\Junior_Lab_Repo\OrganizedData\2026_organized\batch2\wednesday\wednesday_10443\fracture\Fracture_20260422_141258_5_2.csv
60 | 40 | 2025 | NEAT | batch2 | monday | monday_10444 | NEAT_1 | 10444 | 1 | 25.4 | 9.31 | 15.15 | 0.5964567 | 364.458 | 0.09250409436 | 3.307822 | 0.9693652 | TRUE | C:\Users\PC\GitHub\Junior_Lab_Repo\OrganizedData\2025_organized\batch2\monday\monday_10444\fracture\Fracture_20250407_193026_2_2.csv | C:\Users\PC\GitHub\Junior_Lab_Repo\OrganizedData\2026_organized\batch1\wednesday\wednesday_10443\fracture\Fracture_20260408_150444_4_2.csv
60 | 40 | 2025 | NEAT | batch2 | monday | monday_10448 | NEAT_1 | 10448 | 1 | 25.4 | 8.24 | 14.85 | 0.5846457 | 337.1107 | 0.07571295 | 3.304388 | 0.8709445 | TRUE | C:\Users\PC\GitHub\Junior_Lab_Repo\OrganizedData\2025_organized\batch2\monday\monday_10448\fracture\Fracture_20250421_91433_1_2.csv | C:\Users\PC\GitHub\Junior_Lab_Repo\OrganizedData\2026_organized\batch2\wednesday\wednesday_10443\fracture\Fracture_20260422_141258_7_2.csv
60 | 40 | 2025 | NEAT | batch2 | monday | monday_10451 | NEAT_1 | 10451 | 1 | 25.4 | 8.58 | 14.55 | 0.5728346 | 356.7007 | 0.07956001 | 3.21418 | 0.8546294 | TRUE | C:\Users\PC\GitHub\Junior_Lab_Repo\OrganizedData\2025_organized\batch2\monday\monday_10451\fracture\Fracture_20250407_170752_2_2.csv | C:\Users\PC\GitHub\Junior_Lab_Repo\OrganizedData\2026_organized\batch1\wednesday\wednesday_10443\fracture\Fracture_20260408_150444_7_2.csv
60 | 40 | 2025 | NEAT | batch2 | tuesday | tuesday_10447 | NEAT_1 | 10447 | 1 | 25.4 | 9.056 | 15.35 | 0.6043307 | 338.7351 | 0.05660428674 | 3.259785 | 0.6219376 | TRUE | C:\Users\PC\GitHub\Junior_Lab_Repo\OrganizedData\2025_organized\batch2\tuesday\tuesday_10447\fracture\Fracture_20250408_150531_4_2.csv | C:\Users\PC\GitHub\Junior_Lab_Repo\OrganizedData\2026_organized\batch2\wednesday\wednesday_10443\fracture\Fracture_20260422_141258_6_2.csv
60 | 40 | 2025 | NEAT | batch2 | tuesday | tuesday_10452 | NEAT_1 | 10452 | 1 | 25.4 | 9.426 | 15.15 | 0.5964567 | 390.9348 | 0.09026066 | 3.504461 | 0.9342158 | TRUE | C:\Users\PC\GitHub\Junior_Lab_Repo\OrganizedData\2025_organized\batch2\tuesday\tuesday_10452\fracture\Fracture_20250408_91538_1_2.csv | C:\Users\PC\GitHub\Junior_Lab_Repo\OrganizedData\2026_organized\batch1\wednesday\wednesday_10443\fracture\Fracture_20260408_150444_8_2.csv
60 | 40 | 2025 | NEAT | batch2 | wednesday | wednesday_10440 | NEAT_1 | 10440 | 1 | 25.4 | 9.24 | 15.15 | 0.5964567 | 379.8257 | 0.06799582597 | 3.473415 | 0.7179371 | TRUE | C:\Users\PC\GitHub\Junior_Lab_Repo\OrganizedData\2025_organized\batch2\wednesday\wednesday_10440\fracture\Fracture_20250409_173835_4_2.csv | C:\Users\PC\GitHub\Junior_Lab_Repo\OrganizedData\2026_organized\batch2\wednesday\wednesday_10443\fracture\Fracture_20260422_141258_1_2.csv
60 | 40 | 2025 | NEAT | batch2 | wednesday | wednesday_10441 | NEAT_1 | 10441 | 1 | 25.4 | 9.2733 | 15.45 | 0.6082677 | 384.2169 | 0.06631810444 | 3.667994 | 0.7187448 | TRUE | C:\Users\PC\GitHub\Junior_Lab_Repo\OrganizedData\2025_organized\batch2\wednesday\wednesday_10441\fracture\Fracture_20250409_142846_5_2.csv | C:\Users\PC\GitHub\Junior_Lab_Repo\OrganizedData\2026_organized\batch1\friday\friday_10444\fracture\Fracture_20260410_91307_3_2.csv
60 | 40 | 2025 | NEAT | batch2 | wednesday | wednesday_10453 | NEAT_1 | 10453 | 1 | 25.4 | 9.67 | 15.45 | 0.6082677 | 359.3709 | 0.08865975684 | 3.290053 | 0.921461 | TRUE | C:\Users\PC\GitHub\Junior_Lab_Repo\OrganizedData\2025_organized\batch2\wednesday\wednesday_10453\fracture\Fracture_20250409_90339_7_2.csv | C:\Users\PC\GitHub\Junior_Lab_Repo\OrganizedData\2026_organized\batch2\friday\friday_10444\fracture\Fracture_20260424_85221_5_2.csv
60 | 40 | 2025 | NEAT | batch2 | thursday | thursday_10435 | NEAT_1 | 10435 | 1 | 25.4 | 9.2 | 15.35 | 0.6043307 | 370.0627 | 0.06321061 | 3.505522 | 0.6836536 | TRUE | C:\Users\PC\GitHub\Junior_Lab_Repo\OrganizedData\2025_organized\batch2\thursday\thursday_10435\fracture\Fracture_20250410_82559_2_2.csv | C:\Users\PC\GitHub\Junior_Lab_Repo\OrganizedData\2026_organized\batch1\friday\friday_10444\fracture\Fracture_20260410_91307_6_2.csv
60 | 40 | 2025 | NEAT | batch2 | thursday | thursday_10437 | NEAT_1 | 10437 | 1 | 25.4 | 9.71 | 14.55 | 0.5728346 | 347.7307 | 0.08887749349 | 2.768709 | 0.8436122 | TRUE | C:\Users\PC\GitHub\Junior_Lab_Repo\OrganizedData\2025_organized\batch2\thursday\thursday_10437\fracture\Fracture_20250410_124314_4_2.csv | C:\Users\PC\GitHub\Junior_Lab_Repo\OrganizedData\2026_organized\batch2\friday\friday_10444\fracture\Fracture_20260424_85221_6_2.csv
60 | 40 | 2025 | NEAT | batch2 | friday | friday_10436 | NEAT_1 | 10436 | 1 | 25.4 | 9.43 | 14.65 | 0.5767717 | 352.4706 | 0.05843701099 | 2.931772 | 0.5764582 | TRUE | C:\Users\PC\GitHub\Junior_Lab_Repo\OrganizedData\2025_organized\batch2\friday\friday_10436\fracture\Fracture_20250411_121036_3_2.csv | C:\Users\PC\GitHub\Junior_Lab_Repo\OrganizedData\2026_organized\batch1\friday\friday_10444\fracture\Fracture_20260410_91307_5_2.csv
60 | 40 | 2025 | NEAT | batch2 | friday | friday_10450 | NEAT_1 | 10450 | 1 | 25.4 | 10.23 | 15.35 | 0.6043307 | 347.1044 | 0.05391467243 | 2.956989 | 0.5244031 | TRUE | C:\Users\PC\GitHub\Junior_Lab_Repo\OrganizedData\2025_organized\batch2\friday\friday_10450\fracture\Fracture_20250411_151909_3_2.csv | C:\Users\PC\GitHub\Junior_Lab_Repo\OrganizedData\2026_organized\batch2\friday\friday_10444\fracture\Fracture_20260424_85221_4_2.csv
60 | 40 | 2025 | NEAT | batch1 | monday | monday_10444 | NEAT_2 | 10444 | 2 | 25.4 | 9.167 | 14.95 | 0.5885827 | 351.2595 | 0.0853682 | 3.141306 | 0.8911537 | TRUE | C:\Users\PC\GitHub\Junior_Lab_Repo\OrganizedData\2025_organized\batch1\monday\monday_10444\fracture\Fracture_20250407_193026_3_2.csv | C:\Users\PC\GitHub\Junior_Lab_Repo\OrganizedData\2026_organized\batch1\friday\friday_10445\fracture\Fracture_20260410_184209_8_2.csv
60 | 40 | 2025 | NEAT | batch1 | monday | monday_10448 | NEAT_2 | 10448 | 2 | 25.4 | 9.84 | 14.65 | 0.5767717 | 314.2646 | 0.06088891 | 2.505067 | 0.5756183 | TRUE | C:\Users\PC\GitHub\Junior_Lab_Repo\OrganizedData\2025_organized\batch1\monday\monday_10448\fracture\Fracture_20250407_85345_4_2.csv | C:\Users\PC\GitHub\Junior_Lab_Repo\OrganizedData\2026_organized\batch2\friday\friday_10445\fracture\Fracture_20260424_181359_8_2.csv
60 | 40 | 2025 | NEAT | batch1 | monday | monday_10451 | NEAT_2 | 10451 | 2 | 25.4 | 9.06 | 14.65 | 0.5767717 | 340.8111 | 0.07754759577 | 2.950561 | 0.7962174 | TRUE | C:\Users\PC\GitHub\Junior_Lab_Repo\OrganizedData\2025_organized\batch1\monday\monday_10451\fracture\Fracture_20250407_170752_1_2.csv | C:\Users\PC\GitHub\Junior_Lab_Repo\OrganizedData\2026_organized\batch1\friday\friday_10445\fracture\Fracture_20260410_184209_6_2.csv
60 | 40 | 2025 | NEAT | batch1 | tuesday | tuesday_10447 | NEAT_2 | 10447 | 2 | 25.4 | 9.75 | 15.15 | 0.5964567 | 330.5623 | 0.0616860295 | 2.864792 | 0.6172461 | TRUE | C:\Users\PC\GitHub\Junior_Lab_Repo\OrganizedData\2025_organized\batch1\tuesday\tuesday_10447\fracture\Fracture_20250408_150531_1_2.csv | C:\Users\PC\GitHub\Junior_Lab_Repo\OrganizedData\2026_organized\batch2\friday\friday_10445\fracture\Fracture_20260424_181359_4_2.csv
60 | 40 | 2025 | NEAT | batch1 | tuesday | tuesday_10452 | NEAT_2 | 10452 | 2 | 25.4 | 9.506 | 14.95 | 0.5885827 | 361.9929 | 0.06396966 | 3.121847 | 0.6439616 | TRUE | C:\Users\PC\GitHub\Junior_Lab_Repo\OrganizedData\2025_organized\batch1\tuesday\tuesday_10452\fracture\Fracture_20250408_91538_2_2.csv | C:\Users\PC\GitHub\Junior_Lab_Repo\OrganizedData\2026_organized\batch1\friday\friday_10445\fracture\Fracture_20260410_184209_7_2.csv
60 | 40 | 2025 | NEAT | batch1 | wednesday | wednesday_10440 | NEAT_2 | 10440 | 2 | 25.4 | 9.53 | 14.95 | 0.5885827 | 363.1125 | 0.09966587 | 3.123616 | 1.000777 | TRUE | C:\Users\PC\GitHub\Junior_Lab_Repo\OrganizedData\2025_organized\batch1\wednesday\wednesday_10440\fracture\Fracture_20250409_173835_3_2.csv | C:\Users\PC\GitHub\Junior_Lab_Repo\OrganizedData\2026_organized\batch2\friday\friday_10445\fracture\Fracture_20260424_181359_5_2.csv
60 | 40 | 2025 | NEAT | batch1 | wednesday | wednesday_10441 | NEAT_2 | 10441 | 2 | 25.4 | 8.0567 | 14.55 | 0.5728346 | 350.0896 | 0.09183052 | 3.359507 | 1.05051 | TRUE | C:\Users\PC\GitHub\Junior_Lab_Repo\OrganizedData\2025_organized\batch1\wednesday\wednesday_10441\fracture\Fracture_20250409_142846_8_2.csv | C:\Users\PC\GitHub\Junior_Lab_Repo\OrganizedData\2026_organized\batch1\friday\friday_10445\fracture\Fracture_20260410_184209_5_2.csv
60 | 40 | 2025 | NEAT | batch1 | wednesday | wednesday_10453 | NEAT_2 | 10453 | 2 | 25.4 | 8.93 | 14.65 | 0.5767717 | 342.6074 | 0.0673718578 | 3.009292 | 0.7018085 | TRUE | C:\Users\PC\GitHub\Junior_Lab_Repo\OrganizedData\2025_organized\batch1\wednesday\wednesday_10453\fracture\Fracture_20250409_90339_2_2.csv | C:\Users\PC\GitHub\Junior_Lab_Repo\OrganizedData\2026_organized\batch2\friday\friday_10445\fracture\Fracture_20260424_181359_3_2.csv
60 | 40 | 2025 | NEAT | batch1 | thursday | thursday_10435 | NEAT_2 | 10435 | 2 | 25.4 | 9.45 | 14.75 | 0.5807087 | 351.2588 | 0.07522329 | 2.958317 | 0.7474306 | TRUE | C:\Users\PC\GitHub\Junior_Lab_Repo\OrganizedData\2025_organized\batch1\thursday\thursday_10435\fracture\Fracture_20250410_82559_3_2.csv | C:\Users\PC\GitHub\Junior_Lab_Repo\OrganizedData\2026_organized\batch2\monday\monday_10446\fracture\Fracture_20260420_191241_8_2.csv
60 | 40 | 2025 | NEAT | batch1 | thursday | thursday_10437 | NEAT_2 | 10437 | 2 | 25.4 | 10.05 | 14.75 | 0.5807087 | 320.7641 | 0.05861737 | 2.540207 | 0.5476596 | TRUE | C:\Users\PC\GitHub\Junior_Lab_Repo\OrganizedData\2025_organized\batch1\thursday\thursday_10437\fracture\Fracture_20250410_124314_2_2.csv | C:\Users\PC\GitHub\Junior_Lab_Repo\OrganizedData\2026_organized\batch2\monday\monday_10446\fracture\Fracture_20260420_191241_4_2.csv
60 | 40 | 2025 | NEAT | batch1 | friday | friday_10436 | NEAT_2 | 10436 | 2 | 25.4 | 9.82 | 14.85 | 0.5846457 | 339.2399 | 0.06357131183 | 2.790237 | 0.6136168 | TRUE | C:\Users\PC\GitHub\Junior_Lab_Repo\OrganizedData\2025_organized\batch1\friday\friday_10436\fracture\Fracture_20250411_121036_1_2.csv | C:\Users\PC\GitHub\Junior_Lab_Repo\OrganizedData\2026_organized\batch2\monday\monday_10446\fracture\Fracture_20260420_191241_6_2.csv
60 | 40 | 2025 | NEAT | batch1 | friday | friday_10450 | NEAT_2 | 10450 | 2 | 25.4 | 9.68 | 15.15 | 0.5964567 | 342.0302 | 0.08132427 | 2.985612 | 0.8196358 | TRUE | C:\Users\PC\GitHub\Junior_Lab_Repo\OrganizedData\2025_organized\batch1\friday\friday_10450\fracture\Fracture_20250411_151909_4_2.csv | C:\Users\PC\GitHub\Junior_Lab_Repo\OrganizedData\2026_organized\batch1\wednesday\wednesday_10447\fracture\Fracture_20260408_205315_1_2.csv
60 | 40 | 2025 | NEAT | batch2 | monday | monday_10444 | NEAT_2 | 10444 | 2 | 25.4 | 9.167 | 14.95 | 0.5885827 | 351.2595 | 0.0853682 | 3.141306 | 0.8911537 | TRUE | C:\Users\PC\GitHub\Junior_Lab_Repo\OrganizedData\2025_organized\batch2\monday\monday_10444\fracture\Fracture_20250407_193026_3_2.csv | C:\Users\PC\GitHub\Junior_Lab_Repo\OrganizedData\2026_organized\batch2\wednesday\wednesday_10447\fracture\Fracture_20260422_201902_1_2.csv
60 | 40 | 2025 | NEAT | batch2 | monday | monday_10448 | NEAT_2 | 10448 | 2 | 25.4 | 9.84 | 14.65 | 0.5767717 | 324.1958 | 0.05811473884 | 2.584231 | 0.5493925 | TRUE | C:\Users\PC\GitHub\Junior_Lab_Repo\OrganizedData\2025_organized\batch2\monday\monday_10448\fracture\Fracture_20250421_91433_2_2.csv | C:\Users\PC\GitHub\Junior_Lab_Repo\OrganizedData\2026_organized\batch1\wednesday\wednesday_10447\fracture\Fracture_20260408_204740_1_2.csv
60 | 40 | 2025 | NEAT | batch2 | monday | monday_10451 | NEAT_2 | 10451 | 2 | 25.4 | 9.06 | 14.65 | 0.5767717 | 340.8111 | 0.07754759577 | 2.950561 | 0.7962174 | TRUE | C:\Users\PC\GitHub\Junior_Lab_Repo\OrganizedData\2025_organized\batch2\monday\monday_10451\fracture\Fracture_20250407_170752_1_2.csv | C:\Users\PC\GitHub\Junior_Lab_Repo\OrganizedData\2026_organized\batch2\wednesday\wednesday_10447\fracture\Fracture_20260422_202534_1_2.csv
60 | 40 | 2025 | NEAT | batch2 | tuesday | tuesday_10447 | NEAT_2 | 10447 | 2 | 25.4 | 9.75 | 15.15 | 0.5964567 | 330.5623 | 0.0616860295 | 2.864792 | 0.6172461 | TRUE | C:\Users\PC\GitHub\Junior_Lab_Repo\OrganizedData\2025_organized\batch2\tuesday\tuesday_10447\fracture\Fracture_20250408_150531_1_2.csv | C:\Users\PC\GitHub\Junior_Lab_Repo\OrganizedData\2026_organized\batch1\wednesday\wednesday_10447\fracture\Fracture_20260408_203829_1_2.csv
60 | 40 | 2025 | NEAT | batch2 | tuesday | tuesday_10452 | NEAT_2 | 10452 | 2 | 25.4 | 9.506 | 14.95 | 0.5885827 | 361.9929 | 0.06396966 | 3.121847 | 0.6439616 | TRUE | C:\Users\PC\GitHub\Junior_Lab_Repo\OrganizedData\2025_organized\batch2\tuesday\tuesday_10452\fracture\Fracture_20250408_91538_2_2.csv | C:\Users\PC\GitHub\Junior_Lab_Repo\OrganizedData\2026_organized\batch2\wednesday\wednesday_10447\fracture\Fracture_20260422_202154_1_2.csv
60 | 40 | 2025 | NEAT | batch2 | wednesday | wednesday_10440 | NEAT_2 | 10440 | 2 | 25.4 | 9.53 | 14.95 | 0.5885827 | 363.1125 | 0.09966587 | 3.123616 | 1.000777 | TRUE | C:\Users\PC\GitHub\Junior_Lab_Repo\OrganizedData\2025_organized\batch2\wednesday\wednesday_10440\fracture\Fracture_20250409_173835_3_2.csv | C:\Users\PC\GitHub\Junior_Lab_Repo\OrganizedData\2026_organized\batch1\wednesday\wednesday_10447\fracture\Fracture_20260408_203116_1_2.csv
60 | 40 | 2025 | NEAT | batch2 | wednesday | wednesday_10441 | NEAT_2 | 10441 | 2 | 25.4 | 8.0567 | 14.55 | 0.5728346 | 350.0896 | 0.09183052 | 3.359507 | 1.05051 | TRUE | C:\Users\PC\GitHub\Junior_Lab_Repo\OrganizedData\2025_organized\batch2\wednesday\wednesday_10441\fracture\Fracture_20250409_142846_8_2.csv | C:\Users\PC\GitHub\Junior_Lab_Repo\OrganizedData\2026_organized\batch2\wednesday\wednesday_10447\fracture\Fracture_20260422_203122_1_2.csv
60 | 40 | 2025 | NEAT | batch2 | wednesday | wednesday_10453 | NEAT_2 | 10453 | 2 | 25.4 | 8.93 | 14.65 | 0.5767717 | 348.9589 | 0.07992614 | 3.06508 | 0.8325856 | TRUE | C:\Users\PC\GitHub\Junior_Lab_Repo\OrganizedData\2025_organized\batch2\wednesday\wednesday_10453\fracture\Fracture_20250409_90339_4_2.csv | C:\Users\PC\GitHub\Junior_Lab_Repo\OrganizedData\2026_organized\batch1\thursday\thursday_10448\fracture\Fracture_20260409_145459_1_2.csv
60 | 40 | 2025 | NEAT | batch2 | thursday | thursday_10435 | NEAT_2 | 10435 | 2 | 25.4 | 9.45 | 14.75 | 0.5807087 | 351.2588 | 0.07522329 | 2.958317 | 0.7474306 | TRUE | C:\Users\PC\GitHub\Junior_Lab_Repo\OrganizedData\2025_organized\batch2\thursday\thursday_10435\fracture\Fracture_20250410_82559_3_2.csv | C:\Users\PC\GitHub\Junior_Lab_Repo\OrganizedData\2026_organized\batch2\thursday\thursday_10448\fracture\Fracture_20260409_145459_1_2.csv
60 | 40 | 2025 | NEAT | batch2 | thursday | thursday_10437 | NEAT_2 | 10437 | 2 | 25.4 | 10.05 | 14.75 | 0.5807087 | 320.7641 | 0.05861737 | 2.540207 | 0.5476596 | TRUE | C:\Users\PC\GitHub\Junior_Lab_Repo\OrganizedData\2025_organized\batch2\thursday\thursday_10437\fracture\Fracture_20250410_124314_2_2.csv | C:\Users\PC\GitHub\Junior_Lab_Repo\OrganizedData\2026_organized\batch1\thursday\thursday_10448\fracture\Fracture_20260409_145811_1_2.csv
60 | 40 | 2025 | NEAT | batch2 | friday | friday_10436 | NEAT_2 | 10436 | 2 | 25.4 | 9.82 | 14.85 | 0.5846457 | 339.2399 | 0.06357131183 | 2.790237 | 0.6136168 | TRUE | C:\Users\PC\GitHub\Junior_Lab_Repo\OrganizedData\2025_organized\batch2\friday\friday_10436\fracture\Fracture_20250411_121036_1_2.csv | C:\Users\PC\GitHub\Junior_Lab_Repo\OrganizedData\2026_organized\batch2\thursday\thursday_10448\fracture\Fracture_20260409_145811_1_2.csv
60 | 40 | 2025 | NEAT | batch2 | friday | friday_10450 | NEAT_2 | 10450 | 2 | 25.4 | 9.68 | 15.15 | 0.5964567 | 342.0302 | 0.08132427 | 2.985612 | 0.8196358 | TRUE | C:\Users\PC\GitHub\Junior_Lab_Repo\OrganizedData\2025_organized\batch2\friday\friday_10450\fracture\Fracture_20250411_151909_4_2.csv | C:\Users\PC\GitHub\Junior_Lab_Repo\OrganizedData\2026_organized\batch1\thursday\thursday_10448\fracture\Fracture_20260409_144947_1_2.csv
60 | 40 | 2025 | NEAT | batch1 | monday | monday_10444 | NEAT_3 | 10444 | 3 | 25.4 | 9.19 | 14.75 | 0.5807087 | 345.3067 | 0.06674051 | 2.990466 | 0.6819058 | TRUE | C:\Users\PC\GitHub\Junior_Lab_Repo\OrganizedData\2025_organized\batch1\monday\monday_10444\fracture\Fracture_20250407_193026_8_2.csv | C:\Users\PC\GitHub\Junior_Lab_Repo\OrganizedData\2026_organized\batch2\thursday\thursday_10448\fracture\Fracture_20260409_144947_1_2.csv
60 | 40 | 2025 | NEAT | batch1 | monday | monday_10448 | NEAT_3 | 10448 | 3 | 25.4 | 9.773 | 14.55 | 0.5728346 | 301.212 | 0.06869003 | 2.382856 | 0.6477927 | TRUE | C:\Users\PC\GitHub\Junior_Lab_Repo\OrganizedData\2025_organized\batch1\monday\monday_10448\fracture\Fracture_20250407_85345_2_2.csv | C:\Users\PC\GitHub\Junior_Lab_Repo\OrganizedData\2026_organized\batch1\thursday\thursday_10448\fracture\Fracture_20260409_150948_1_2.csv
60 | 40 | 2025 | NEAT | batch1 | monday | monday_10451 | NEAT_3 | 10451 | 3 | 25.4 | 8.3 | 14.85 | 0.5846457 | 319.8405 | 0.05334112052 | 3.11244 | 0.6091603 | TRUE | C:\Users\PC\GitHub\Junior_Lab_Repo\OrganizedData\2025_organized\batch1\monday\monday_10451\fracture\Fracture_20250407_170752_4_2.csv | C:\Users\PC\GitHub\Junior_Lab_Repo\OrganizedData\2026_organized\batch2\thursday\thursday_10448\fracture\Fracture_20260409_150948_1_2.csv
60 | 40 | 2025 | NEAT | batch1 | tuesday | tuesday_10447 | NEAT_3 | 10447 | 3 | 25.4 | 8.836 | 14.95 | 0.5885827 | 312.9172 | 0.04839255787 | 2.903241 | 0.5240909 | TRUE | C:\Users\PC\GitHub\Junior_Lab_Repo\OrganizedData\2025_organized\batch1\tuesday\tuesday_10447\fracture\Fracture_20250408_150531_3_2.csv | C:\Users\PC\GitHub\Junior_Lab_Repo\OrganizedData\2026_organized\batch1\tuesday\tuesday_10449\fracture\Fracture_20260407_152303_1_2.csv
60 | 40 | 2025 | NEAT | batch1 | tuesday | tuesday_10452 | NEAT_3 | 10452 | 3 | 25.4 | 9.476 | 14.75 | 0.5807087 | 351.9075 | 0.05760787327 | 2.955649 | 0.5708305 | TRUE | C:\Users\PC\GitHub\Junior_Lab_Repo\OrganizedData\2025_organized\batch1\tuesday\tuesday_10452\fracture\Fracture_20250408_91538_3_2.csv | C:\Users\PC\GitHub\Junior_Lab_Repo\OrganizedData\2026_organized\batch2\tuesday\tuesday_10449\fracture\Fracture_20260421_143605_7_2.csv
60 | 40 | 2025 | NEAT | batch1 | wednesday | wednesday_10440 | NEAT_3 | 10440 | 3 | 25.4 | 9.51 | 14.75 | 0.5807087 | 325.6173 | 0.07249327 | 2.725061 | 0.7157602 | TRUE | C:\Users\PC\GitHub\Junior_Lab_Repo\OrganizedData\2025_organized\batch1\wednesday\wednesday_10440\fracture\Fracture_20250409_173835_1_2.csv | C:\Users\PC\GitHub\Junior_Lab_Repo\OrganizedData\2026_organized\batch1\tuesday\tuesday_10449\fracture\Fracture_20260407_152303_2_2.csv
60 | 40 | 2025 | NEAT | batch1 | wednesday | wednesday_10441 | NEAT_3 | 10441 | 3 | 25.4 | 9.85 | 14.85 | 0.5846457 | 326.7851 | 0.06354239267 | 2.679611 | 0.6114696 | TRUE | C:\Users\PC\GitHub\Junior_Lab_Repo\OrganizedData\2025_organized\batch1\wednesday\wednesday_10441\fracture\Fracture_20250409_142846_7_2.csv | C:\Users\PC\GitHub\Junior_Lab_Repo\OrganizedData\2026_organized\batch2\tuesday\tuesday_10449\fracture\Fracture_20260421_143605_8_2.csv
60 | 40 | 2025 | NEAT | batch1 | wednesday | wednesday_10453 | NEAT_3 | 10453 | 3 | 25.4 | 8 | 14.55 | 0.5728346 | 320.7641 | 0.05861737 | 3.099911 | 0.6753154 | TRUE | C:\Users\PC\GitHub\Junior_Lab_Repo\OrganizedData\2025_organized\batch1\wednesday\wednesday_10453\fracture\Fracture_20250410_124314_2_2.csv | C:\Users\PC\GitHub\Junior_Lab_Repo\OrganizedData\2026_organized\batch1\tuesday\tuesday_10449\fracture\Fracture_20260407_152303_4_2.csv
60 | 40 | 2025 | NEAT | batch1 | thursday | thursday_10435 | NEAT_3 | 10435 | 3 | 25.4 | 9.89 | 14.55 | 0.5728346 | 344.9849 | 0.05138821557 | 2.696853 | 0.4788919 | TRUE | C:\Users\PC\GitHub\Junior_Lab_Repo\OrganizedData\2025_organized\batch1\thursday\thursday_10435\fracture\Fracture_20250410_82559_1_2.csv | C:\Users\PC\GitHub\Junior_Lab_Repo\OrganizedData\2026_organized\batch2\tuesday\tuesday_10449\fracture\Fracture_20260421_143605_3_2.csv
60 | 40 | 2025 | NEAT | batch1 | thursday | thursday_10437 | NEAT_3 | 10437 | 3 | 25.4 | 9.81 | 14.95 | 0.5885827 | 284.2181 | 0.04973175 | 2.375156 | 0.4851191 | TRUE | C:\Users\PC\GitHub\Junior_Lab_Repo\OrganizedData\2025_organized\batch1\thursday\thursday_10437\fracture\Fracture_20250410_124314_3_2.csv | C:\Users\PC\GitHub\Junior_Lab_Repo\OrganizedData\2026_organized\batch1\tuesday\tuesday_10449\fracture\Fracture_20260407_152303_3_2.csv
60 | 40 | 2025 | NEAT | batch1 | friday | friday_10436 | NEAT_3 | 10436 | 3 | 25.4 | 7.86 | 14.55 | 0.5728346 | 319.4029 | 0.05831664 | 3.141737 | 0.6838175 | TRUE | C:\Users\PC\GitHub\Junior_Lab_Repo\OrganizedData\2025_organized\batch1\friday\friday_10436\fracture\Fracture_20250411_121036_4_2.csv | C:\Users\PC\GitHub\Junior_Lab_Repo\OrganizedData\2026_organized\batch2\tuesday\tuesday_10449\fracture\Fracture_20260421_143605_1_2.csv
60 | 40 | 2025 | NEAT | batch1 | friday | friday_10450 | NEAT_3 | 10450 | 3 | 25.4 | 7.58 | 14.95 | 0.5885827 | 302.5485 | 0.04160639 | 3.272165 | 0.5252603 | TRUE | C:\Users\PC\GitHub\Junior_Lab_Repo\OrganizedData\2025_organized\batch1\friday\friday_10450\fracture\Fracture_20250411_151909_2_2.csv | C:\Users\PC\GitHub\Junior_Lab_Repo\OrganizedData\2026_organized\batch1\thursday\thursday_10450\fracture\Fracture_20260409_115743_2_2.csv
60 | 40 | 2025 | NEAT | batch2 | monday | monday_10444 | NEAT_3 | 10444 | 3 | 25.4 | 9.19 | 14.75 | 0.5807087 | 345.3067 | 0.06674051 | 2.990466 | 0.6819058 | TRUE | C:\Users\PC\GitHub\Junior_Lab_Repo\OrganizedData\2025_organized\batch2\monday\monday_10444\fracture\Fracture_20250407_193026_8_2.csv | C:\Users\PC\GitHub\Junior_Lab_Repo\OrganizedData\2026_organized\batch2\thursday\thursday_10450\fracture\Fracture_20260423_113204_2_2.csv
60 | 40 | 2025 | NEAT | batch2 | monday | monday_10448 | NEAT_3 | 10448 | 3 | 25.4 | 9.773 | 14.55 | 0.5728346 | 313.091 | 0.08012252995 | 2.47683 | 0.7556088 | TRUE | C:\Users\PC\GitHub\Junior_Lab_Repo\OrganizedData\2025_organized\batch2\monday\monday_10448\fracture\Fracture_20250421_91433_3_2.csv | C:\Users\PC\GitHub\Junior_Lab_Repo\OrganizedData\2026_organized\batch1\thursday\thursday_10450\fracture\Fracture_20260409_115743_1_2.csv
60 | 40 | 2025 | NEAT | batch2 | monday | monday_10451 | NEAT_3 | 10451 | 3 | 25.4 | 8.3 | 14.85 | 0.5846457 | 319.8405 | 0.05334112052 | 3.11244 | 0.6091603 | TRUE | C:\Users\PC\GitHub\Junior_Lab_Repo\OrganizedData\2025_organized\batch2\monday\monday_10451\fracture\Fracture_20250407_170752_4_2.csv | C:\Users\PC\GitHub\Junior_Lab_Repo\OrganizedData\2026_organized\batch2\thursday\thursday_10450\fracture\Fracture_20260423_113204_7_2.csv
60 | 40 | 2025 | NEAT | batch2 | tuesday | tuesday_10447 | NEAT_3 | 10447 | 3 | 25.4 | 8.836 | 14.95 | 0.5885827 | 312.9172 | 0.04839255787 | 2.903241 | 0.5240909 | TRUE | C:\Users\PC\GitHub\Junior_Lab_Repo\OrganizedData\2025_organized\batch2\tuesday\tuesday_10447\fracture\Fracture_20250408_150531_3_2.csv | C:\Users\PC\GitHub\Junior_Lab_Repo\OrganizedData\2026_organized\batch1\thursday\thursday_10450\fracture\Fracture_20260409_115743_3_2.csv
60 | 40 | 2025 | NEAT | batch2 | tuesday | tuesday_10452 | NEAT_3 | 10452 | 3 | 25.4 | 9.476 | 14.75 | 0.5807087 | 351.9075 | 0.05760787327 | 2.955649 | 0.5708305 | TRUE | C:\Users\PC\GitHub\Junior_Lab_Repo\OrganizedData\2025_organized\batch2\tuesday\tuesday_10452\fracture\Fracture_20250408_91538_3_2.csv | C:\Users\PC\GitHub\Junior_Lab_Repo\OrganizedData\2026_organized\batch2\thursday\thursday_10450\fracture\Fracture_20260423_113204_5_2.csv
60 | 40 | 2025 | NEAT | batch2 | wednesday | wednesday_10440 | NEAT_3 | 10440 | 3 | 25.4 | 9.51 | 14.75 | 0.5807087 | 325.6173 | 0.07249327 | 2.725061 | 0.7157602 | TRUE | C:\Users\PC\GitHub\Junior_Lab_Repo\OrganizedData\2025_organized\batch2\wednesday\wednesday_10440\fracture\Fracture_20250409_173835_1_2.csv | C:\Users\PC\GitHub\Junior_Lab_Repo\OrganizedData\2026_organized\batch1\thursday\thursday_10450\fracture\Fracture_20260409_115743_8_2.csv
60 | 40 | 2025 | NEAT | batch2 | wednesday | wednesday_10441 | NEAT_3 | 10441 | 3 | 25.4 | 9.85 | 14.85 | 0.5846457 | 326.7851 | 0.06354239267 | 2.679611 | 0.6114696 | TRUE | C:\Users\PC\GitHub\Junior_Lab_Repo\OrganizedData\2025_organized\batch2\wednesday\wednesday_10441\fracture\Fracture_20250409_142846_7_2.csv | C:\Users\PC\GitHub\Junior_Lab_Repo\OrganizedData\2026_organized\batch2\thursday\thursday_10450\fracture\Fracture_20260423_113204_1_2.csv
60 | 40 | 2025 | NEAT | batch2 | wednesday | wednesday_10453 | NEAT_3 | 10453 | 3 | 25.4 | 8 | 14.55 | 0.5728346 | 342.6074 | 0.0673718578 | 3.311008 | 0.7761735 | TRUE | C:\Users\PC\GitHub\Junior_Lab_Repo\OrganizedData\2025_organized\batch2\wednesday\wednesday_10453\fracture\Fracture_20250409_90339_2_2.csv | C:\Users\PC\GitHub\Junior_Lab_Repo\OrganizedData\2026_organized\batch1\friday\friday_10451\fracture\Fracture_20260410_120941_5_2.csv
60 | 40 | 2025 | NEAT | batch2 | thursday | thursday_10435 | NEAT_3 | 10435 | 3 | 25.4 | 9.89 | 14.55 | 0.5728346 | 344.9849 | 0.05138821557 | 2.696853 | 0.4788919 | TRUE | C:\Users\PC\GitHub\Junior_Lab_Repo\OrganizedData\2025_organized\batch2\thursday\thursday_10435\fracture\Fracture_20250410_82559_1_2.csv | C:\Users\PC\GitHub\Junior_Lab_Repo\OrganizedData\2026_organized\batch2\friday\friday_10451\fracture\Fracture_20260424_120102_7_2.csv
60 | 40 | 2025 | NEAT | batch2 | thursday | thursday_10437 | NEAT_3 | 10437 | 3 | 25.4 | 9.81 | 14.95 | 0.5885827 | 284.2181 | 0.04973175 | 2.375156 | 0.4851191 | TRUE | C:\Users\PC\GitHub\Junior_Lab_Repo\OrganizedData\2025_organized\batch2\thursday\thursday_10437\fracture\Fracture_20250410_124314_3_2.csv | C:\Users\PC\GitHub\Junior_Lab_Repo\OrganizedData\2026_organized\batch1\friday\friday_10451\fracture\Fracture_20260410_120941_4_2.csv
60 | 40 | 2025 | NEAT | batch2 | friday | friday_10436 | NEAT_3 | 10436 | 3 | 25.4 | 7.86 | 14.55 | 0.5728346 | 319.4029 | 0.05831664 | 3.141737 | 0.6838175 | TRUE | C:\Users\PC\GitHub\Junior_Lab_Repo\OrganizedData\2025_organized\batch2\friday\friday_10436\fracture\Fracture_20250411_121036_4_2.csv | C:\Users\PC\GitHub\Junior_Lab_Repo\OrganizedData\2026_organized\batch2\friday\friday_10451\fracture\Fracture_20260424_120102_8_2.csv
60 | 40 | 2025 | NEAT | batch2 | friday | friday_10450 | NEAT_3 | 10450 | 3 | 25.4 | 7.58 | 14.95 | 0.5885827 | 302.5485 | 0.04160639 | 3.272165 | 0.5252603 | TRUE | C:\Users\PC\GitHub\Junior_Lab_Repo\OrganizedData\2025_organized\batch2\friday\friday_10450\fracture\Fracture_20250411_151909_2_2.csv | C:\Users\PC\GitHub\Junior_Lab_Repo\OrganizedData\2026_organized\batch1\friday\friday_10451\fracture\Fracture_20260410_120941_8_2.csv
60 | 40 | 2025 | NEAT | batch1 | monday | monday_10444 | NEAT_4 | 10444 | 4 | 25.4 | 8.76 | 14.65 | 0.5767717 | 321.4313 | 0.04739632417 | 2.878082 | 0.503306 | TRUE | C:\Users\PC\GitHub\Junior_Lab_Repo\OrganizedData\2025_organized\batch1\monday\monday_10444\fracture\Fracture_20250407_193026_1_2.csv | C:\Users\PC\GitHub\Junior_Lab_Repo\OrganizedData\2026_organized\batch2\friday\friday_10451\fracture\Fracture_20260424_120102_1_2.csv
60 | 40 | 2025 | NEAT | batch1 | monday | monday_10448 | NEAT_4 | 10448 | 4 | 25.4 | 8.64 | 15.45 | 0.6082677 | 270.8726 | 0.05234570709 | 2.775478 | 0.6088976 | TRUE | C:\Users\PC\GitHub\Junior_Lab_Repo\OrganizedData\2025_organized\batch1\monday\monday_10448\fracture\Fracture_20250407_85345_1_2.csv | C:\Users\PC\GitHub\Junior_Lab_Repo\OrganizedData\2026_organized\batch1\friday\friday_10451\fracture\Fracture_20260410_120941_6_2.csv
60 | 40 | 2025 | NEAT | batch1 | tuesday | tuesday_10452 | NEAT_4 | 10452 | 4 | 25.4 | 9.477 | 15.35 | 0.6043307 | 320.6952 | 0.05642898 | 2.949082 | 0.5924685 | TRUE | C:\Users\PC\GitHub\Junior_Lab_Repo\OrganizedData\2025_organized\batch1\tuesday\tuesday_10452\fracture\Fracture_20250408_91538_4_2.csv | C:\Users\PC\GitHub\Junior_Lab_Repo\OrganizedData\2026_organized\batch2\friday\friday_10451\fracture\Fracture_20260424_120102_4_2.csv
60 | 40 | 2025 | NEAT | batch1 | wednesday | wednesday_10440 | NEAT_4 | 10440 | 4 | 25.4 | 9.64 | 15.35 | 0.6043307 | 310.199 | 0.04609286 | 2.804327 | 0.4757629 | TRUE | C:\Users\PC\GitHub\Junior_Lab_Repo\OrganizedData\2025_organized\batch1\wednesday\wednesday_10440\fracture\Fracture_20250409_173835_2_2.csv | C:\Users\PC\GitHub\Junior_Lab_Repo\OrganizedData\2026_organized\batch2\thursday\thursday_10452\fracture\Fracture_20260423_84622_2_2.csv
60 | 40 | 2025 | NEAT | batch1 | wednesday | wednesday_10441 | NEAT_4 | 10441 | 4 | 25.4 | 9.3767 | 14.65 | 0.5767717 | 284.0249 | 0.04782352986 | 2.375885 | 0.474442 | TRUE | C:\Users\PC\GitHub\Junior_Lab_Repo\OrganizedData\2025_organized\batch1\wednesday\wednesday_10441\fracture\Fracture_20250409_142846_6_2.csv | C:\Users\PC\GitHub\Junior_Lab_Repo\OrganizedData\2026_organized\batch2\thursday\thursday_10452\fracture\Fracture_20260423_84622_4_2.csv
60 | 40 | 2025 | NEAT | batch1 | wednesday | wednesday_10453 | NEAT_4 | 10453 | 4 | 25.4 | 7 | 15.05 | 0.5925197 | 312.9145 | 0.06436892455 | 3.720227 | 0.88846 | TRUE | C:\Users\PC\GitHub\Junior_Lab_Repo\OrganizedData\2025_organized\batch1\wednesday\wednesday_10453\fracture\Fracture_20250409_90339_1_2.csv | C:\Users\PC\GitHub\Junior_Lab_Repo\OrganizedData\2026_organized\batch2\thursday\thursday_10452\fracture\Fracture_20260423_84622_5_2.csv
60 | 40 | 2025 | NEAT | batch1 | thursday | thursday_10435 | NEAT_4 | 10435 | 4 | 25.4 | 8.5 | 14.85 | 0.5846457 | 309.5716 | 0.0505044 | 2.941629 | 0.5631938 | TRUE | C:\Users\PC\GitHub\Junior_Lab_Repo\OrganizedData\2025_organized\batch1\thursday\thursday_10435\fracture\Fracture_20250410_82559_4_2.csv | C:\Users\PC\GitHub\Junior_Lab_Repo\OrganizedData\2026_organized\batch2\thursday\thursday_10452\fracture\Fracture_20260423_90355_1_2.csv
60 | 40 | 2025 | NEAT | batch1 | thursday | thursday_10437 | NEAT_4 | 10437 | 4 | 25.4 | 9.69 | 15.35 | 0.6043307 | 283.1079 | 0.04585477 | 2.546205 | 0.4708631 | TRUE | C:\Users\PC\GitHub\Junior_Lab_Repo\OrganizedData\2025_organized\batch1\thursday\thursday_10437\fracture\Fracture_20250410_124314_1_2.csv | C:\Users\PC\GitHub\Junior_Lab_Repo\OrganizedData\2026_organized\batch1\monday\monday_10453\fracture\Fracture_20260406_91742_1_2.csv
60 | 40 | 2025 | NEAT | batch1 | friday | friday_10436 | NEAT_4 | 10436 | 4 | 25.4 | 9.36 | 15.15 | 0.5964567 | 274.5535 | 0.04787155 | 2.478537 | 0.4989738 | TRUE | C:\Users\PC\GitHub\Junior_Lab_Repo\OrganizedData\2025_organized\batch1\friday\friday_10436\fracture\Fracture_20250411_121036_2_2.csv | C:\Users\PC\GitHub\Junior_Lab_Repo\OrganizedData\2026_organized\batch2\monday\monday_10453\fracture\Fracture_20260420_85027_7_2.csv
60 | 40 | 2025 | NEAT | batch1 | friday | friday_10450 | NEAT_4 | 10450 | 4 | 25.4 | 9.43 | 14.75 | 0.5807087 | 292.1843 | 0.05514639511 | 2.466008 | 0.5491055 | TRUE | C:\Users\PC\GitHub\Junior_Lab_Repo\OrganizedData\2025_organized\batch1\friday\friday_10450\fracture\Fracture_20250411_151909_1_2.csv | C:\Users\PC\GitHub\Junior_Lab_Repo\OrganizedData\2026_organized\batch1\monday\monday_10453\fracture\Fracture_20260406_91742_8_2.csv
60 | 40 | 2025 | NEAT | batch2 | monday | monday_10444 | NEAT_4 | 10444 | 4 | 25.4 | 8.76 | 14.65 | 0.5767717 | 321.4313 | 0.04739632417 | 2.878082 | 0.503306 | TRUE | C:\Users\PC\GitHub\Junior_Lab_Repo\OrganizedData\2025_organized\batch2\monday\monday_10444\fracture\Fracture_20250407_193026_1_2.csv | C:\Users\PC\GitHub\Junior_Lab_Repo\OrganizedData\2026_organized\batch2\monday\monday_10453\fracture\Fracture_20260420_85027_8_2.csv
60 | 40 | 2025 | NEAT | batch2 | monday | monday_10448 | NEAT_4 | 10448 | 4 | 25.4 | 8.64 | 15.45 | 0.6082677 | 289.1946 | 0.05715783203 | 2.963213 | 0.6648733 | TRUE | C:\Users\PC\GitHub\Junior_Lab_Repo\OrganizedData\2025_organized\batch2\monday\monday_10448\fracture\Fracture_20250421_91433_4_2.csv | C:\Users\PC\GitHub\Junior_Lab_Repo\OrganizedData\2026_organized\batch1\monday\monday_10453\fracture\Fracture_20260406_91742_3_2.csv
60 | 40 | 2025 | NEAT | batch2 | tuesday | tuesday_10452 | NEAT_4 | 10452 | 4 | 25.4 | 9.477 | 15.35 | 0.6043307 | 320.6952 | 0.05642898 | 2.949082 | 0.5924685 | TRUE | C:\Users\PC\GitHub\Junior_Lab_Repo\OrganizedData\2025_organized\batch2\tuesday\tuesday_10452\fracture\Fracture_20250408_91538_4_2.csv | C:\Users\PC\GitHub\Junior_Lab_Repo\OrganizedData\2026_organized\batch2\monday\monday_10453\fracture\Fracture_20260420_85027_5_2.csv
60 | 40 | 2025 | NEAT | batch2 | wednesday | wednesday_10440 | NEAT_4 | 10440 | 4 | 25.4 | 9.64 | 15.35 | 0.6043307 | 310.199 | 0.04609286 | 2.804327 | 0.4757629 | TRUE | C:\Users\PC\GitHub\Junior_Lab_Repo\OrganizedData\2025_organized\batch2\wednesday\wednesday_10440\fracture\Fracture_20250409_173835_2_2.csv | C:\Users\PC\GitHub\Junior_Lab_Repo\OrganizedData\2026_organized\batch1\monday\monday_10453\fracture\Fracture_20260406_91742_4_2.csv
60 | 40 | 2025 | NEAT | batch2 | wednesday | wednesday_10441 | NEAT_4 | 10441 | 4 | 25.4 | 9.3767 | 14.65 | 0.5767717 | 284.0249 | 0.04782352986 | 2.375885 | 0.474442 | TRUE | C:\Users\PC\GitHub\Junior_Lab_Repo\OrganizedData\2025_organized\batch2\wednesday\wednesday_10441\fracture\Fracture_20250409_142846_6_2.csv | C:\Users\PC\GitHub\Junior_Lab_Repo\OrganizedData\2026_organized\batch2\monday\monday_10453\fracture\Fracture_20260420_85027_4_2.csv
60 | 40 | 2025 | NEAT | batch2 | wednesday | wednesday_10453 | NEAT_4 | 10453 | 4 | 25.4 | 7 | 15.05 | 0.5925197 | 312.9145 | 0.06436892455 | 3.720227 | 0.88846 | TRUE | C:\Users\PC\GitHub\Junior_Lab_Repo\OrganizedData\2025_organized\batch2\wednesday\wednesday_10453\fracture\Fracture_20250409_90339_1_2.csv | C:\Users\PC\GitHub\Junior_Lab_Repo\OrganizedData\2026_organized\batch2\tuesday\tuesday_10454\fracture\Fracture_20260421_115943_8_2.csv
60 | 40 | 2025 | NEAT | batch2 | thursday | thursday_10435 | NEAT_4 | 10435 | 4 | 25.4 | 8.5 | 14.85 | 0.5846457 | 309.5716 | 0.0505044 | 2.941629 | 0.5631938 | TRUE | C:\Users\PC\GitHub\Junior_Lab_Repo\OrganizedData\2025_organized\batch2\thursday\thursday_10435\fracture\Fracture_20250410_82559_4_2.csv | C:\Users\PC\GitHub\Junior_Lab_Repo\OrganizedData\2026_organized\batch2\tuesday\tuesday_10454\fracture\Fracture_20260421_115943_5_2.csv
60 | 40 | 2025 | NEAT | batch2 | thursday | thursday_10437 | NEAT_4 | 10437 | 4 | 25.4 | 9.69 | 15.35 | 0.6043307 | 283.1079 | 0.04585477 | 2.546205 | 0.4708631 | TRUE | C:\Users\PC\GitHub\Junior_Lab_Repo\OrganizedData\2025_organized\batch2\thursday\thursday_10437\fracture\Fracture_20250410_124314_1_2.csv | C:\Users\PC\GitHub\Junior_Lab_Repo\OrganizedData\2026_organized\batch2\tuesday\tuesday_10454\fracture\Fracture_20260421_115943_2_2.csv
60 | 40 | 2025 | NEAT | batch2 | friday | friday_10436 | NEAT_4 | 10436 | 4 | 25.4 | 9.36 | 15.15 | 0.5964567 | 274.5535 | 0.04787155 | 2.478537 | 0.4989738 | TRUE | C:\Users\PC\GitHub\Junior_Lab_Repo\OrganizedData\2025_organized\batch2\friday\friday_10436\fracture\Fracture_20250411_121036_2_2.csv | C:\Users\PC\GitHub\Junior_Lab_Repo\OrganizedData\2026_organized\batch2\tuesday\tuesday_10454\fracture\Fracture_20260421_115943_3_2.csv
60 | 40 | 2025 | NEAT | batch2 | friday | friday_10450 | NEAT_4 | 10450 | 4 | 25.4 | 9.43 | 14.75 | 0.5807087 | 292.1843 | 0.05514639511 | 2.466008 | 0.5491055 | TRUE | C:\Users\PC\GitHub\Junior_Lab_Repo\OrganizedData\2025_organized\batch2\friday\friday_10450\fracture\Fracture_20250411_151909_1_2.csv | C:\Users\PC\GitHub\Junior_Lab_Repo\OrganizedData\2026_organized\batch2\tuesday\tuesday_10456\fracture\Fracture_20260421_92707_5_2.csv
70 | 30 | 2026 | CNT | batch1 | monday | monday_10453 | CNT_1 | 10453 | 1 | 25.4 | 9.46 | 14.95 | 0.5885827 | 417.5455 | 0.1723133 | 3.618446 | 1.743056 | TRUE | C:\Users\PC\GitHub\Junior_Lab_Repo\OrganizedData\2026_organized\batch1\monday\monday_10453\fracture\Fracture_20260406_91742_7_2.csv | C:\Users\PC\GitHub\Junior_Lab_Repo\OrganizedData\2026_organized\batch2\tuesday\tuesday_10456\fracture\Fracture_20260421_92707_3_2.csv
70 | 30 | 2026 | CNT | batch1 | monday | monday_10457 | CNT_1 | 10457 | 1 | 25.4 | 9.7 | 14.95 | 0.5885827 | 378.1545 | 0.08517517 | 3.196001 | 0.8402818 | TRUE | C:\Users\PC\GitHub\Junior_Lab_Repo\OrganizedData\2026_organized\batch1\monday\monday_10457\fracture\Fracture_20260406_171519_1_2.csv | C:\Users\PC\GitHub\Junior_Lab_Repo\OrganizedData\2026_organized\batch2\tuesday\tuesday_10456\fracture\Fracture_20260421_92707_7_2.csv
70 | 30 | 2026 | CNT | batch1 | tuesday | tuesday_10440 | CNT_1 | 10440 | 1 | 25.4 | 9.71 | 14.95 | 0.5885827 | 391.5737 | 0.08310640025 | 3.306006 | 0.8190284 | TRUE | C:\Users\PC\GitHub\Junior_Lab_Repo\OrganizedData\2026_organized\batch1\tuesday\tuesday_10440\fracture\Fracture_20260407_182625_2_2.csv | C:\Users\PC\GitHub\Junior_Lab_Repo\OrganizedData\2026_organized\batch1\monday\monday_10457\fracture\Fracture_20260406_175021_1_2.csv
70 | 30 | 2026 | CNT | batch1 | tuesday | tuesday_10449 | CNT_1 | 10449 | 1 | 25.4 | 10.15 | 15.25 | 0.6003937 | 422.6369 | 0.1417211503 | 3.57289 | 1.375633 | TRUE | C:\Users\PC\GitHub\Junior_Lab_Repo\OrganizedData\2026_organized\batch1\tuesday\tuesday_10449\fracture\Fracture_20260407_152303_6_2.csv | C:\Users\PC\GitHub\Junior_Lab_Repo\OrganizedData\2026_organized\batch2\monday\monday_10457\fracture\Fracture_20260420_170411_4_2.csv
70 | 30 | 2026 | CNT | batch1 | wednesday | wednesday_10442 | CNT_1 | 10442 | 1 | 25.4 | 9.48 | 14.95 | 0.5885827 | 398.282 | 0.08316235664 | 3.444227 | 0.8394642 | TRUE | C:\Users\PC\GitHub\Junior_Lab_Repo\OrganizedData\2026_organized\batch1\wednesday\wednesday_10442\fracture\Fracture_20260408_173538_6_2.csv | C:\Users\PC\GitHub\Junior_Lab_Repo\OrganizedData\2026_organized\batch1\monday\monday_10457\fracture\Fracture_20260406_171519_4_2.csv
70 | 30 | 2026 | CNT | batch1 | wednesday | wednesday_10443 | CNT_1 | 10443 | 1 | 25.4 | 10.25 | 15.1 | 0.5944882 | 432.8052 | 0.1427209 | 3.540812 | 1.351844 | TRUE | C:\Users\PC\GitHub\Junior_Lab_Repo\OrganizedData\2026_organized\batch1\wednesday\wednesday_10443\fracture\Fracture_20260408_150444_5_2.csv | C:\Users\PC\GitHub\Junior_Lab_Repo\OrganizedData\2026_organized\batch2\monday\monday_10457\fracture\Fracture_20260420_170411_6_2.csv
70 | 30 | 2026 | CNT | batch1 | wednesday | wednesday_10447 | CNT_1 | 10447 | 1 | 25.4 | 9.35 | 14.95 | 0.5885827 | 407.1166 | 0.08246039 | 3.569576 | 0.8439515 | TRUE | C:\Users\PC\GitHub\Junior_Lab_Repo\OrganizedData\2026_organized\batch1\wednesday\wednesday_10447\fracture\Fracture_20260408_204135_1_2.csv | C:\Users\PC\GitHub\Junior_Lab_Repo\OrganizedData\2026_organized\batch1\monday\monday_10457\fracture\Fracture_20260406_171519_7_2.csv
70 | 30 | 2026 | CNT | batch1 | thursday | thursday_10441 | CNT_1 | 10441 | 1 | 25.4 | 9.74 | 14.85 | 0.5846457 | 389.1403 | 0.1519765 | 3.226955 | 1.478989 | TRUE | C:\Users\PC\GitHub\Junior_Lab_Repo\OrganizedData\2026_organized\batch1\thursday\thursday_10441\fracture\Fracture_20260409_180250_6_2.csv | C:\Users\PC\GitHub\Junior_Lab_Repo\OrganizedData\2026_organized\batch2\monday\monday_10457\fracture\Fracture_20260420_170411_5_2.csv
70 | 30 | 2026 | CNT | batch1 | thursday | thursday_10448 | CNT_1 | 10448 | 1 | 25.4 | 9.61 | 14.95 | 0.5885827 | 437.9802 | 0.1266722 | 3.736289 | 1.261367 | TRUE | C:\Users\PC\GitHub\Junior_Lab_Repo\OrganizedData\2026_organized\batch1\thursday\thursday_10448\fracture\Fracture_20260409_150439_1_2.csv | C:\Users\PC\GitHub\Junior_Lab_Repo\OrganizedData\2026_organized\batch1\monday\monday_10457\fracture\Fracture_20260406_171519_2_2.csv
70 | 30 | 2026 | CNT | batch1 | thursday | thursday_10450 | CNT_1 | 10450 | 1 | 25.4 | 9.66 | 14.95 | 0.5885827 | 425.7033 | 0.1144583 | 3.612761 | 1.133846 | TRUE | C:\Users\PC\GitHub\Junior_Lab_Repo\OrganizedData\2026_organized\batch1\thursday\thursday_10450\fracture\Fracture_20260409_115743_5_2.csv | C:\Users\PC\GitHub\Junior_Lab_Repo\OrganizedData\2026_organized\batch2\monday\monday_10457\fracture\Fracture_20260420_170411_2_2.csv
70 | 30 | 2026 | CNT | batch1 | friday | friday_10444 | CNT_1 | 10444 | 1 | 25.4 | 10.8 | 14.95 | 0.5885827 | 381.8657 | 0.0967569 | 2.898653 | 0.8573179 | TRUE | C:\Users\PC\GitHub\Junior_Lab_Repo\OrganizedData\2026_organized\batch1\friday\friday_10444\fracture\Fracture_20260410_91307_1_2.csv | C:\Users\PC\GitHub\Junior_Lab_Repo\OrganizedData\2026_organized\batch1\friday\friday_10458\fracture\Fracture_20260410_162641_2_2.csv
70 | 30 | 2026 | CNT | batch1 | friday | friday_10445 | CNT_1 | 10445 | 1 | 25.4 | 9.3 | 14.95 | 0.5885827 | 406.3993 | 0.07230425763 | 3.582444 | 0.7439858 | TRUE | C:\Users\PC\GitHub\Junior_Lab_Repo\OrganizedData\2026_organized\batch1\friday\friday_10445\fracture\Fracture_20260410_184209_2_2.csv | C:\Users\PC\GitHub\Junior_Lab_Repo\OrganizedData\2026_organized\batch2\friday\friday_10458\fracture\Fracture_20260424_151606_3_2.csv
70 | 30 | 2026 | CNT | batch1 | friday | friday_10451 | CNT_1 | 10451 | 1 | 25.4 | 9.93 | 14.95 | 0.5885827 | 389.0329 | 0.09088518664 | 3.211785 | 0.8758456 | TRUE | C:\Users\PC\GitHub\Junior_Lab_Repo\OrganizedData\2026_organized\batch1\friday\friday_10451\fracture\Fracture_20260410_120941_2_2.csv | C:\Users\PC\GitHub\Junior_Lab_Repo\OrganizedData\2026_organized\batch1\friday\friday_10458\fracture\Fracture_20260410_162641_3_2.csv
70 | 30 | 2026 | CNT | batch1 | friday | friday_10458 | CNT_1 | 10458 | 1 | 25.4 | 9.38 | 14.95 | 0.5885827 | 406.1847 | 0.06993323057 | 3.550014 | 0.7134515 | TRUE | C:\Users\PC\GitHub\Junior_Lab_Repo\OrganizedData\2026_organized\batch1\friday\friday_10458\fracture\Fracture_20260410_162641_1_2.csv | C:\Users\PC\GitHub\Junior_Lab_Repo\OrganizedData\2026_organized\batch2\friday\friday_10458\fracture\Fracture_20260424_151606_6_2.csv
70 | 30 | 2026 | CNT | batch2 | monday | monday_10446 | CNT_1 | 10446 | 1 | 25.4 | 10.5 | 15.25 | 0.6003937 | 327.1433 | 0.09230009 | 2.673419 | 0.8660576 | TRUE | C:\Users\PC\GitHub\Junior_Lab_Repo\OrganizedData\2026_organized\batch2\monday\monday_10446\fracture\Fracture_20260420_191241_2_2.csv | C:\Users\PC\GitHub\Junior_Lab_Repo\OrganizedData\2026_organized\batch1\friday\friday_10458\fracture\Fracture_20260410_162641_7_2.csv
70 | 30 | 2026 | CNT | batch2 | monday | monday_10453 | CNT_1 | 10453 | 1 | 25.4 | 9.46 | 14.95 | 0.5885827 | 376.4015 | 0.07426737898 | 3.261892 | 0.7512607 | TRUE | C:\Users\PC\GitHub\Junior_Lab_Repo\OrganizedData\2026_organized\batch2\monday\monday_10453\fracture\Fracture_20260420_85027_2_2.csv | C:\Users\PC\GitHub\Junior_Lab_Repo\OrganizedData\2026_organized\batch2\friday\friday_10458\fracture\Fracture_20260424_151606_8_2.csv
70 | 30 | 2026 | CNT | batch2 | monday | monday_10457 | CNT_1 | 10457 | 1 | 25.4 | 9.7 | 14.95 | 0.5885827 | 388.5239 | 0.06944372248 | 3.283639 | 0.6850858 | TRUE | C:\Users\PC\GitHub\Junior_Lab_Repo\OrganizedData\2026_organized\batch2\monday\monday_10457\fracture\Fracture_20260420_170411_3_2.csv | C:\Users\PC\GitHub\Junior_Lab_Repo\OrganizedData\2024_organized\batch1\tuesday\tuesday_10415\fracture\Fracture_20240402_90350_1_2.csv
70 | 30 | 2026 | CNT | batch2 | tuesday | tuesday_10440 | CNT_1 | 10440 | 1 | 25.4 | 9.71 | 14.95 | 0.5885827 | 448.23 | 0.1046712 | 3.784348 | 1.031553 | TRUE | C:\Users\PC\GitHub\Junior_Lab_Repo\OrganizedData\2026_organized\batch2\tuesday\tuesday_10440\fracture\Fracture_20260421_174103_5_2.csv | C:\Users\PC\GitHub\Junior_Lab_Repo\OrganizedData\2024_organized\batch2\tuesday\tuesday_10415\fracture\Fracture_20240416_90122_7_2.csv
70 | 30 | 2026 | CNT | batch2 | tuesday | tuesday_10449 | CNT_1 | 10449 | 1 | 25.4 | 10.15 | 15.25 | 0.6003937 | 419.014 | 0.1080408 | 3.542263 | 1.048711 | TRUE | C:\Users\PC\GitHub\Junior_Lab_Repo\OrganizedData\2026_organized\batch2\tuesday\tuesday_10449\fracture\Fracture_20260421_143605_5_2.csv | C:\Users\PC\GitHub\Junior_Lab_Repo\OrganizedData\2024_organized\batch1\tuesday\tuesday_10415\fracture\Fracture_20240402_90554_1_2.csv
70 | 30 | 2026 | CNT | batch2 | tuesday | tuesday_10454 | CNT_1 | 10454 | 1 | 25.4 | 10.19 | 14.95 | 0.5885827 | 359.9316 | 0.06647451 | 2.895711 | 0.6242588 | TRUE | C:\Users\PC\GitHub\Junior_Lab_Repo\OrganizedData\2026_organized\batch2\tuesday\tuesday_10454\fracture\Fracture_20260421_115943_4_2.csv | C:\Users\PC\GitHub\Junior_Lab_Repo\OrganizedData\2024_organized\batch2\tuesday\tuesday_10415\fracture\Fracture_20240416_90122_8_2.csv
70 | 30 | 2026 | CNT | batch2 | tuesday | tuesday_10456 | CNT_1 | 10456 | 1 | 25.4 | 9.32 | 14.95 | 0.5885827 | 404.0891 | 0.1138814 | 3.554435 | 1.169285 | TRUE | C:\Users\PC\GitHub\Junior_Lab_Repo\OrganizedData\2026_organized\batch2\tuesday\tuesday_10456\fracture\Fracture_20260421_92707_2_2.csv | C:\Users\PC\GitHub\Junior_Lab_Repo\OrganizedData\2024_organized\batch1\tuesday\tuesday_10415\fracture\Fracture_20240402_84959_1_2.csv
70 | 30 | 2026 | CNT | batch2 | wednesday | wednesday_10442 | CNT_1 | 10442 | 1 | 25.4 | 9.48 | 14.95 | 0.5885827 | 476.2997 | 0.1085434 | 4.118901 | 1.095668 | TRUE | C:\Users\PC\GitHub\Junior_Lab_Repo\OrganizedData\2026_organized\batch2\wednesday\wednesday_10442\fracture\Fracture_20260422_170352_3_2.csv | C:\Users\PC\GitHub\Junior_Lab_Repo\OrganizedData\2024_organized\batch2\tuesday\tuesday_10415\fracture\Fracture_20240416_90122_6_2.csv
70 | 30 | 2026 | CNT | batch2 | wednesday | wednesday_10443 | CNT_1 | 10443 | 1 | 25.4 | 10.25 | 15.1 | 0.5944882 | 411.5939 | 0.1339444 | 3.36728 | 1.268713 | TRUE | C:\Users\PC\GitHub\Junior_Lab_Repo\OrganizedData\2026_organized\batch2\wednesday\wednesday_10443\fracture\Fracture_20260422_141258_3_2.csv | C:\Users\PC\GitHub\Junior_Lab_Repo\OrganizedData\2024_organized\batch1\tuesday\tuesday_10415\fracture\Fracture_20240402_90731_1_2.csv
70 | 30 | 2026 | CNT | batch2 | wednesday | wednesday_10447 | CNT_1 | 10447 | 1 | 25.4 | 9.35 | 14.95 | 0.5885827 | 402.9672 | 0.1237471455 | 3.533194 | 1.266506 | TRUE | C:\Users\PC\GitHub\Junior_Lab_Repo\OrganizedData\2026_organized\batch2\wednesday\wednesday_10447\fracture\Fracture_20260422_202647_1_2.csv | C:\Users\PC\GitHub\Junior_Lab_Repo\OrganizedData\2024_organized\batch2\tuesday\tuesday_10415\fracture\Fracture_20240416_90122_5_2.csv
70 | 30 | 2026 | CNT | batch2 | thursday | thursday_10441 | CNT_1 | 10441 | 1 | 25.4 | 9.74 | 14.85 | 0.5846457 | 378.1801 | 0.06225845308 | 3.136067 | 0.6058804 | TRUE | C:\Users\PC\GitHub\Junior_Lab_Repo\OrganizedData\2026_organized\batch2\thursday\thursday_10441\fracture\Fracture_20260423_184148_2_2.csv | C:\Users\PC\GitHub\Junior_Lab_Repo\OrganizedData\2024_organized\batch1\wednesday\wednesday_10416\fracture\Fracture_20240403_91159_4_2.csv
70 | 30 | 2026 | CNT | batch2 | thursday | thursday_10448 | CNT_1 | 10448 | 1 | 25.4 | 9.61 | 14.95 | 0.5885827 | 437.9802 | 0.1266722 | 3.736289 | 1.261367 | TRUE | C:\Users\PC\GitHub\Junior_Lab_Repo\OrganizedData\2026_organized\batch2\thursday\thursday_10448\fracture\Fracture_20260409_150439_1_2.csv | C:\Users\PC\GitHub\Junior_Lab_Repo\OrganizedData\2024_organized\batch2\wednesday\wednesday_10416\fracture\Fracture_20240417_81020_5_2.csv
70 | 30 | 2026 | CNT | batch2 | thursday | thursday_10450 | CNT_1 | 10450 | 1 | 25.4 | 9.66 | 14.95 | 0.5885827 | 409.0921 | 0.09428660443 | 3.471789 | 0.9340209 | TRUE | C:\Users\PC\GitHub\Junior_Lab_Repo\OrganizedData\2026_organized\batch2\thursday\thursday_10450\fracture\Fracture_20260423_113204_6_2.csv | C:\Users\PC\GitHub\Junior_Lab_Repo\OrganizedData\2024_organized\batch1\wednesday\wednesday_10416\fracture\Fracture_20240404_114124_3_2.csv
70 | 30 | 2026 | CNT | batch2 | thursday | thursday_10452 | CNT_1 | 10452 | 1 | 25.4 | 9.65 | 15.55 | 0.6122047 | 419.9948 | 0.05000562736 | 3.914714 | 0.5260843 | TRUE | C:\Users\PC\GitHub\Junior_Lab_Repo\OrganizedData\2026_organized\batch2\thursday\thursday_10452\fracture\Fracture_20260423_84622_7_2.csv | C:\Users\PC\GitHub\Junior_Lab_Repo\OrganizedData\2024_organized\batch2\wednesday\wednesday_10416\fracture\Fracture_20240417_81020_7_2.csv
70 | 30 | 2026 | CNT | batch2 | friday | friday_10444 | CNT_1 | 10444 | 1 | 25.4 | 10.8 | 14.95 | 0.5885827 | 391.5901 | 0.06794692258 | 2.972469 | 0.6020461 | TRUE | C:\Users\PC\GitHub\Junior_Lab_Repo\OrganizedData\2026_organized\batch2\friday\friday_10444\fracture\Fracture_20260424_85221_2_2.csv | C:\Users\PC\GitHub\Junior_Lab_Repo\OrganizedData\2024_organized\batch1\wednesday\wednesday_10416\fracture\Fracture_20240403_91159_3_2.csv
70 | 30 | 2026 | CNT | batch2 | friday | friday_10445 | CNT_1 | 10445 | 1 | 25.4 | 9.3 | 14.95 | 0.5885827 | 433.5236 | 0.1474812 | 3.821547 | 1.517531 | TRUE | C:\Users\PC\GitHub\Junior_Lab_Repo\OrganizedData\2026_organized\batch2\friday\friday_10445\fracture\Fracture_20260424_181359_6_2.csv | C:\Users\PC\GitHub\Junior_Lab_Repo\OrganizedData\2024_organized\batch2\wednesday\wednesday_10416\fracture\Fracture_20240417_81020_8_2.csv
70 | 30 | 2026 | CNT | batch2 | friday | friday_10451 | CNT_1 | 10451 | 1 | 25.4 | 9.93 | 14.95 | 0.5885827 | 390.9933 | 0.09803192038 | 3.22797 | 0.9447175 | TRUE | C:\Users\PC\GitHub\Junior_Lab_Repo\OrganizedData\2026_organized\batch2\friday\friday_10451\fracture\Fracture_20260424_120102_5_2.csv | C:\Users\PC\GitHub\Junior_Lab_Repo\OrganizedData\2024_organized\batch1\wednesday\wednesday_10416\fracture\Fracture_20240403_91159_5_2.csv
70 | 30 | 2026 | CNT | batch2 | friday | friday_10458 | CNT_1 | 10458 | 1 | 25.4 | 9.38 | 14.95 | 0.5885827 | 407.2288 | 0.06781974694 | 3.55914 | 0.69189 | TRUE | C:\Users\PC\GitHub\Junior_Lab_Repo\OrganizedData\2026_organized\batch2\friday\friday_10458\fracture\Fracture_20260424_151606_7_2.csv | C:\Users\PC\GitHub\Junior_Lab_Repo\OrganizedData\2024_organized\batch2\wednesday\wednesday_10416\fracture\Fracture_20240417_81020_6_2.csv
70 | 30 | 2026 | CNT | batch1 | monday | monday_10453 | CNT_2 | 10453 | 2 | 25.4 | 10.22 | 15.55 | 0.6122047 | 383.3335 | 0.09063837 | 3.373722 | 0.9003781 | TRUE | C:\Users\PC\GitHub\Junior_Lab_Repo\OrganizedData\2026_organized\batch1\monday\monday_10453\fracture\Fracture_20260406_91742_5_2.csv | C:\Users\PC\GitHub\Junior_Lab_Repo\OrganizedData\2024_organized\batch1\tuesday\tuesday_10417\fracture\Fracture_20240402_122031_6_2.csv
70 | 30 | 2026 | CNT | batch1 | monday | monday_10457 | CNT_2 | 10457 | 2 | 25.4 | 10.39 | 15.25 | 0.6003937 | 370.025 | 0.1039327 | 3.055863 | 0.9855315 | TRUE | C:\Users\PC\GitHub\Junior_Lab_Repo\OrganizedData\2026_organized\batch1\monday\monday_10457\fracture\Fracture_20260406_171519_5_2.csv | C:\Users\PC\GitHub\Junior_Lab_Repo\OrganizedData\2024_organized\batch2\tuesday\tuesday_10417\fracture\Fracture_20240416_114211_3_2.csv
70 | 30 | 2026 | CNT | batch1 | tuesday | tuesday_10440 | CNT_2 | 10440 | 2 | 25.4 | 10.07 | 15.55 | 0.6122047 | 381.5037 | 0.08346287 | 3.407632 | 0.8414486 | TRUE | C:\Users\PC\GitHub\Junior_Lab_Repo\OrganizedData\2026_organized\batch1\tuesday\tuesday_10440\fracture\Fracture_20260407_182625_5_2.csv | C:\Users\PC\GitHub\Junior_Lab_Repo\OrganizedData\2024_organized\batch1\tuesday\tuesday_10417\fracture\Fracture_20240402_122031_2_2.csv
70 | 30 | 2026 | CNT | batch1 | tuesday | tuesday_10449 | CNT_2 | 10449 | 2 | 25.4 | 10.47 | 14.75 | 0.5807087 | 403.2622 | 0.1348216 | 3.065421 | 1.209103 | TRUE | C:\Users\PC\GitHub\Junior_Lab_Repo\OrganizedData\2026_organized\batch1\tuesday\tuesday_10449\fracture\Fracture_20260407_152303_5_2.csv | C:\Users\PC\GitHub\Junior_Lab_Repo\OrganizedData\2024_organized\batch2\tuesday\tuesday_10417\fracture\Fracture_20240416_114211_2_2.csv
70 | 30 | 2026 | CNT | batch1 | wednesday | wednesday_10442 | CNT_2 | 10442 | 2 | 25.4 | 9.63 | 15.25 | 0.6003937 | 364.8833 | 0.0730986208 | 3.251218 | 0.7478541 | TRUE | C:\Users\PC\GitHub\Junior_Lab_Repo\OrganizedData\2026_organized\batch1\wednesday\wednesday_10442\fracture\Fracture_20260408_173538_3_2.csv | C:\Users\PC\GitHub\Junior_Lab_Repo\OrganizedData\2024_organized\batch1\tuesday\tuesday_10417\fracture\Fracture_20240402_122031_7_2.csv
70 | 30 | 2026 | CNT | batch1 | wednesday | wednesday_10443 | CNT_2 | 10443 | 2 | 25.4 | 10.17 | 14.53 | 0.5720472 | 380.7438 | 0.06725269 | 2.886157 | 0.6083579 | TRUE | C:\Users\PC\GitHub\Junior_Lab_Repo\OrganizedData\2026_organized\batch1\wednesday\wednesday_10443\fracture\Fracture_20260408_150444_1_2.csv | C:\Users\PC\GitHub\Junior_Lab_Repo\OrganizedData\2024_organized\batch2\tuesday\tuesday_10417\fracture\Fracture_20240404_114124_8_2.csv
70 | 30 | 2026 | CNT | batch1 | wednesday | wednesday_10447 | CNT_2 | 10447 | 2 | 25.4 | 9.26 | 15.55 | 0.6122047 | 395.9607 | 0.1269601 | 3.846135 | 1.391939 | TRUE | C:\Users\PC\GitHub\Junior_Lab_Repo\OrganizedData\2026_organized\batch1\wednesday\wednesday_10447\fracture\Fracture_20260408_204450_1_2.csv | C:\Users\PC\GitHub\Junior_Lab_Repo\OrganizedData\2024_organized\batch1\tuesday\tuesday_10417\fracture\Fracture_20240402_122031_3_2.csv
70 | 30 | 2026 | CNT | batch1 | thursday | thursday_10441 | CNT_2 | 10441 | 2 | 25.4 | 9.56 | 15.05 | 0.5925197 | 387.8765 | 0.08690845 | 3.376583 | 0.8783422 | TRUE | C:\Users\PC\GitHub\Junior_Lab_Repo\OrganizedData\2026_organized\batch1\thursday\thursday_10441\fracture\Fracture_20260409_180250_5_2.csv | C:\Users\PC\GitHub\Junior_Lab_Repo\OrganizedData\2024_organized\batch2\tuesday\tuesday_10417\fracture\Fracture_20240416_114211_6_2.csv
70 | 30 | 2026 | CNT | batch1 | thursday | thursday_10448 | CNT_2 | 10448 | 2 | 25.4 | 9.18 | 15.05 | 0.5925197 | 407.1999 | 0.1253997 | 3.691533 | 1.319817 | TRUE | C:\Users\PC\GitHub\Junior_Lab_Repo\OrganizedData\2026_organized\batch1\thursday\thursday_10448\fracture\Fracture_20260409_150730_1_2.csv | C:\Users\PC\GitHub\Junior_Lab_Repo\OrganizedData\2024_organized\batch1\monday\monday_10418\fracture\Fracture_20240401_164955_8_2.csv
70 | 30 | 2026 | CNT | batch1 | thursday | thursday_10450 | CNT_2 | 10450 | 2 | 25.4 | 9.03 | 15.25 | 0.6003937 | 405.6735 | 0.1117241 | 3.854848 | 1.21897 | TRUE | C:\Users\PC\GitHub\Junior_Lab_Repo\OrganizedData\2026_organized\batch1\thursday\thursday_10450\fracture\Fracture_20260409_115743_6_2.csv | C:\Users\PC\GitHub\Junior_Lab_Repo\OrganizedData\2024_organized\batch2\monday\monday_10418\fracture\Fracture_20240415_160544_6_2.csv
70 | 30 | 2026 | CNT | batch1 | friday | friday_10444 | CNT_2 | 10444 | 2 | 25.4 | 11.29 | 15.25 | 0.6003937 | 346.509 | 0.05919436 | 2.633534 | 0.5165595 | TRUE | C:\Users\PC\GitHub\Junior_Lab_Repo\OrganizedData\2026_organized\batch1\friday\friday_10444\fracture\Fracture_20260410_91307_8_2.csv | C:\Users\PC\GitHub\Junior_Lab_Repo\OrganizedData\2024_organized\batch1\monday\monday_10418\fracture\Fracture_20240401_164955_4_2.csv
70 | 30 | 2026 | CNT | batch1 | friday | friday_10445 | CNT_2 | 10445 | 2 | 25.4 | 10.11 | 15.55 | 0.6122047 | 356.1554 | 0.0596080507 | 3.168632 | 0.5985736 | TRUE | C:\Users\PC\GitHub\Junior_Lab_Repo\OrganizedData\2026_organized\batch1\friday\friday_10445\fracture\Fracture_20260410_184209_4_2.csv | C:\Users\PC\GitHub\Junior_Lab_Repo\OrganizedData\2024_organized\batch2\monday\monday_10418\fracture\Fracture_20240415_160544_5_2.csv
70 | 30 | 2026 | CNT | batch1 | friday | friday_10451 | CNT_2 | 10451 | 2 | 25.4 | 9.59 | 15.55 | 0.6122047 | 384.3976 | 0.1209297 | 3.605334 | 1.280201 | TRUE | C:\Users\PC\GitHub\Junior_Lab_Repo\OrganizedData\2026_organized\batch1\friday\friday_10451\fracture\Fracture_20260410_120941_7_2.csv | C:\Users\PC\GitHub\Junior_Lab_Repo\OrganizedData\2024_organized\batch1\monday\monday_10418\fracture\Fracture_20240401_164955_2_2.csv
70 | 30 | 2026 | CNT | batch1 | friday | friday_10458 | CNT_2 | 10458 | 2 | 25.4 | 9.6 | 15.25 | 0.6003937 | 391.2601 | 0.08572244 | 3.497137 | 0.8797459 | TRUE | C:\Users\PC\GitHub\Junior_Lab_Repo\OrganizedData\2026_organized\batch1\friday\friday_10458\fracture\Fracture_20260410_162641_5_2.csv | C:\Users\PC\GitHub\Junior_Lab_Repo\OrganizedData\2024_organized\batch2\monday\monday_10418\fracture\Fracture_20240415_160544_8_2.csv
70 | 30 | 2026 | CNT | batch2 | monday | monday_10446 | CNT_2 | 10446 | 2 | 25.4 | 10.5 | 14.75 | 0.5807087 | 303.4028 | 0.08065595 | 2.299745 | 0.7212694 | TRUE | C:\Users\PC\GitHub\Junior_Lab_Repo\OrganizedData\2026_organized\batch2\monday\monday_10446\fracture\Fracture_20260420_191241_5_2.csv | C:\Users\PC\GitHub\Junior_Lab_Repo\OrganizedData\2024_organized\batch1\monday\monday_10418\fracture\Fracture_20240401_164955_1_2.csv
70 | 30 | 2026 | CNT | batch2 | monday | monday_10453 | CNT_2 | 10453 | 2 | 25.4 | 10.22 | 15.55 | 0.6122047 | 374.6565 | 0.05828352 | 3.297356 | 0.5789735 | TRUE | C:\Users\PC\GitHub\Junior_Lab_Repo\OrganizedData\2026_organized\batch2\monday\monday_10453\fracture\Fracture_20260420_85027_3_2.csv | C:\Users\PC\GitHub\Junior_Lab_Repo\OrganizedData\2024_organized\batch2\monday\monday_10418\fracture\Fracture_20240415_160544_1_2.csv
70 | 30 | 2026 | CNT | batch2 | monday | monday_10457 | CNT_2 | 10457 | 2 | 25.4 | 10.39 | 15.25 | 0.6003937 | 366.6701 | 0.0772697 | 3.028156 | 0.7327024 | TRUE | C:\Users\PC\GitHub\Junior_Lab_Repo\OrganizedData\2026_organized\batch2\monday\monday_10457\fracture\Fracture_20260420_170411_1_2.csv | C:\Users\PC\GitHub\Junior_Lab_Repo\OrganizedData\2024_organized\batch1\thursday\thursday_10419\fracture\Fracture_20240404_91154_1_2.csv
70 | 30 | 2026 | CNT | batch2 | tuesday | tuesday_10440 | CNT_2 | 10440 | 2 | 25.4 | 10.07 | 15.55 | 0.6122047 | 427.4443 | 0.08891622279 | 3.817979 | 0.8964278 | TRUE | C:\Users\PC\GitHub\Junior_Lab_Repo\OrganizedData\2026_organized\batch2\tuesday\tuesday_10440\fracture\Fracture_20260421_174103_8_2.csv | C:\Users\PC\GitHub\Junior_Lab_Repo\OrganizedData\2024_organized\batch2\thursday\thursday_10419\fracture\Fracture_20240418_94536_1_2.csv
70 | 30 | 2026 | CNT | batch2 | tuesday | tuesday_10449 | CNT_2 | 10449 | 2 | 25.4 | 10.47 | 14.75 | 0.5807087 | 379.3615 | 0.05949848 | 2.883739 | 0.5335923 | TRUE | C:\Users\PC\GitHub\Junior_Lab_Repo\OrganizedData\2026_organized\batch2\tuesday\tuesday_10449\fracture\Fracture_20260421_143605_2_2.csv | C:\Users\PC\GitHub\Junior_Lab_Repo\OrganizedData\2024_organized\batch1\thursday\thursday_10419\fracture\Fracture_20240404_91414_1_2.csv
70 | 30 | 2026 | CNT | batch2 | tuesday | tuesday_10454 | CNT_2 | 10454 | 2 | 25.4 | 10.17 | 15.25 | 0.6003937 | 341.5667 | 0.056207856 | 2.88186 | 0.5445152 | TRUE | C:\Users\PC\GitHub\Junior_Lab_Repo\OrganizedData\2026_organized\batch2\tuesday\tuesday_10454\fracture\Fracture_20260421_115943_1_2.csv | C:\Users\PC\GitHub\Junior_Lab_Repo\OrganizedData\2024_organized\batch2\thursday\thursday_10419\fracture\Fracture_20240418_94536_3_2.csv
70 | 30 | 2026 | CNT | batch2 | tuesday | tuesday_10456 | CNT_2 | 10456 | 2 | 25.4 | 8.62 | 15.55 | 0.6122047 | 397.2817 | 0.08599007656 | 4.145479 | 1.012756 | TRUE | C:\Users\PC\GitHub\Junior_Lab_Repo\OrganizedData\2026_organized\batch2\tuesday\tuesday_10456\fracture\Fracture_20260421_92707_1_2.csv | C:\Users\PC\GitHub\Junior_Lab_Repo\OrganizedData\2024_organized\batch1\thursday\thursday_10419\fracture\Fracture_20240404_91027_1_2.csv
70 | 30 | 2026 | CNT | batch2 | wednesday | wednesday_10442 | CNT_2 | 10442 | 2 | 25.4 | 9.63 | 15.25 | 0.6003937 | 383.2999 | 0.1005177 | 3.415315 | 1.028372 | TRUE | C:\Users\PC\GitHub\Junior_Lab_Repo\OrganizedData\2026_organized\batch2\wednesday\wednesday_10442\fracture\Fracture_20260422_170352_7_2.csv | C:\Users\PC\GitHub\Junior_Lab_Repo\OrganizedData\2024_organized\batch2\thursday\thursday_10419\fracture\Fracture_20240418_92606_4_2.csv
70 | 30 | 2026 | CNT | batch2 | wednesday | wednesday_10443 | CNT_2 | 10443 | 2 | 25.4 | 10.17 | 14.53 | 0.5720472 | 395.588 | 0.1152716 | 2.998681 | 1.04273 | TRUE | C:\Users\PC\GitHub\Junior_Lab_Repo\OrganizedData\2026_organized\batch2\wednesday\wednesday_10443\fracture\Fracture_20260422_141258_2_2.csv | C:\Users\PC\GitHub\Junior_Lab_Repo\OrganizedData\2024_organized\batch1\thursday\thursday_10419\fracture\Fracture_20240404_90541_1_2.csv
70 | 30 | 2026 | CNT | batch2 | wednesday | wednesday_10447 | CNT_2 | 10447 | 2 | 25.4 | 9.26 | 15.55 | 0.6122047 | 378.9409 | 0.06829190409 | 3.680815 | 0.7487244 | TRUE | C:\Users\PC\GitHub\Junior_Lab_Repo\OrganizedData\2026_organized\batch2\wednesday\wednesday_10447\fracture\Fracture_20260422_201627_1_2.csv | C:\Users\PC\GitHub\Junior_Lab_Repo\OrganizedData\2024_organized\batch2\thursday\thursday_10419\fracture\Fracture_20240418_94536_2_2.csv
70 | 30 | 2026 | CNT | batch2 | thursday | thursday_10441 | CNT_2 | 10441 | 2 | 25.4 | 9.56 | 15.05 | 0.5925197 | 368.3728 | 0.09648757 | 3.206797 | 0.9751538 | TRUE | C:\Users\PC\GitHub\Junior_Lab_Repo\OrganizedData\2026_organized\batch2\thursday\thursday_10441\fracture\Fracture_20260423_184148_8_2.csv | C:\Users\PC\GitHub\Junior_Lab_Repo\OrganizedData\2024_organized\batch2\friday\friday_10420\fracture\Fracture_20240419_130559_1_2.csv
70 | 30 | 2026 | CNT | batch2 | thursday | thursday_10448 | CNT_2 | 10448 | 2 | 25.4 | 9.18 | 15.05 | 0.5925197 | 407.1999 | 0.1253997 | 3.691533 | 1.319817 | TRUE | C:\Users\PC\GitHub\Junior_Lab_Repo\OrganizedData\2026_organized\batch2\thursday\thursday_10448\fracture\Fracture_20260409_150730_1_2.csv | C:\Users\PC\GitHub\Junior_Lab_Repo\OrganizedData\2024_organized\batch1\friday\friday_10420\Fracture_20240405_114504.is_tens_Exports\Fracture_20240405_114504_5_2.csv
70 | 30 | 2026 | CNT | batch2 | thursday | thursday_10450 | CNT_2 | 10450 | 2 | 25.4 | 9.03 | 15.25 | 0.6003937 | 380.8931 | 0.0694557959 | 3.619376 | 0.7578002 | TRUE | C:\Users\PC\GitHub\Junior_Lab_Repo\OrganizedData\2026_organized\batch2\thursday\thursday_10450\fracture\Fracture_20260423_113204_4_2.csv | C:\Users\PC\GitHub\Junior_Lab_Repo\OrganizedData\2024_organized\batch2\friday\friday_10420\fracture\Fracture_20240419_130855_1_2.csv
70 | 30 | 2026 | CNT | batch2 | thursday | thursday_10452 | CNT_2 | 10452 | 2 | 25.4 | 10.82 | 14.95 | 0.5885827 | 389.5379 | 0.07678139815 | 2.951426 | 0.6790667 | TRUE | C:\Users\PC\GitHub\Junior_Lab_Repo\OrganizedData\2026_organized\batch2\thursday\thursday_10452\fracture\Fracture_20260423_84622_1_2.csv | C:\Users\PC\GitHub\Junior_Lab_Repo\OrganizedData\2024_organized\batch2\friday\friday_10420\fracture\Fracture_20240419_130034_1_2.csv
70 | 30 | 2026 | CNT | batch2 | friday | friday_10444 | CNT_2 | 10444 | 2 | 25.4 | 11.29 | 15.25 | 0.6003937 | 376.1412 | 0.06424337 | 2.858744 | 0.5606197 | TRUE | C:\Users\PC\GitHub\Junior_Lab_Repo\OrganizedData\2026_organized\batch2\friday\friday_10444\fracture\Fracture_20260424_85221_3_2.csv | C:\Users\PC\GitHub\Junior_Lab_Repo\OrganizedData\2024_organized\batch1\friday\friday_10420\Fracture_20240405_114504.is_tens_Exports\Fracture_20240405_114504_4_2.csv
70 | 30 | 2026 | CNT | batch2 | friday | friday_10445 | CNT_2 | 10445 | 2 | 25.4 | 10.11 | 15.55 | 0.6122047 | 393.1198 | 0.0767008145 | 3.497496 | 0.7702161 | TRUE | C:\Users\PC\GitHub\Junior_Lab_Repo\OrganizedData\2026_organized\batch2\friday\friday_10445\fracture\Fracture_20260424_181359_2_2.csv | C:\Users\PC\GitHub\Junior_Lab_Repo\OrganizedData\2024_organized\batch2\friday\friday_10420\fracture\Fracture_20240419_131135_1_2.csv
70 | 30 | 2026 | CNT | batch2 | friday | friday_10451 | CNT_2 | 10451 | 2 | 25.4 | 9.59 | 15.55 | 0.6122047 | 380.3471 | 0.09494770608 | 3.567344 | 1.005147 | TRUE | C:\Users\PC\GitHub\Junior_Lab_Repo\OrganizedData\2026_organized\batch2\friday\friday_10451\fracture\Fracture_20260424_120102_6_2.csv | C:\Users\PC\GitHub\Junior_Lab_Repo\OrganizedData\2024_organized\batch1\thursday\thursday_10421\fracture\Fracture_20240404_114124_3_2.csv
70 | 30 | 2026 | CNT | batch2 | friday | friday_10458 | CNT_2 | 10458 | 2 | 25.4 | 9.6 | 15.25 | 0.6003937 | 394.5494 | 0.1089635 | 3.526537 | 1.118263 | TRUE | C:\Users\PC\GitHub\Junior_Lab_Repo\OrganizedData\2026_organized\batch2\friday\friday_10458\fracture\Fracture_20260424_151606_4_2.csv | C:\Users\PC\GitHub\Junior_Lab_Repo\OrganizedData\2024_organized\batch2\thursday\thursday_10421\fracture\Fracture_20240418_112559_6_2.csv
70 | 30 | 2026 | CNT | batch1 | monday | monday_10453 | CNT_3 | 10453 | 3 | 25.4 | 9.26 | 15.45 | 0.6082677 | 369.2367 | 0.1249508 | 3.530046 | 1.356141 | TRUE | C:\Users\PC\GitHub\Junior_Lab_Repo\OrganizedData\2026_organized\batch1\monday\monday_10453\fracture\Fracture_20260406_91742_6_2.csv | C:\Users\PC\GitHub\Junior_Lab_Repo\OrganizedData\2024_organized\batch1\thursday\thursday_10421\fracture\Fracture_20240404_114124_7_2.csv
70 | 30 | 2026 | CNT | batch1 | monday | monday_10457 | CNT_3 | 10457 | 3 | 25.4 | 8.96 | 15.55 | 0.6122047 | 367.0692 | 0.1080789 | 3.68488 | 1.224607 | TRUE | C:\Users\PC\GitHub\Junior_Lab_Repo\OrganizedData\2026_organized\batch1\monday\monday_10457\fracture\Fracture_20260406_171519_6_2.csv | C:\Users\PC\GitHub\Junior_Lab_Repo\OrganizedData\2024_organized\batch2\thursday\thursday_10421\fracture\Fracture_20240418_112559_5_2.csv
70 | 30 | 2026 | CNT | batch1 | tuesday | tuesday_10440 | CNT_3 | 10440 | 3 | 25.4 | 8.78 | 15.45 | 0.6082677 | 348.511 | 0.06435952168 | 3.514054 | 0.7367077 | TRUE | C:\Users\PC\GitHub\Junior_Lab_Repo\OrganizedData\2026_organized\batch1\tuesday\tuesday_10440\fracture\Fracture_20260407_182625_4_2.csv | C:\Users\PC\GitHub\Junior_Lab_Repo\OrganizedData\2024_organized\batch1\thursday\thursday_10421\fracture\Fracture_20240404_114124_5_2.csv
70 | 30 | 2026 | CNT | batch1 | tuesday | tuesday_10449 | CNT_3 | 10449 | 3 | 25.4 | 9.66 | 15.35 | 0.6043307 | 382.6028 | 0.1015651 | 3.451725 | 1.046167 | TRUE | C:\Users\PC\GitHub\Junior_Lab_Repo\OrganizedData\2026_organized\batch1\tuesday\tuesday_10449\fracture\Fracture_20260407_152303_7_2.csv | C:\Users\PC\GitHub\Junior_Lab_Repo\OrganizedData\2024_organized\batch2\thursday\thursday_10421\fracture\Fracture_20240418_112559_1_2.csv
70 | 30 | 2026 | CNT | batch1 | wednesday | wednesday_10442 | CNT_3 | 10442 | 3 | 25.4 | 10.37 | 15.55 | 0.6122047 | 326.7127 | 0.06676788 | 2.83381 | 0.653661 | TRUE | C:\Users\PC\GitHub\Junior_Lab_Repo\OrganizedData\2026_organized\batch1\wednesday\wednesday_10442\fracture\Fracture_20260408_173538_5_2.csv | C:\Users\PC\GitHub\Junior_Lab_Repo\OrganizedData\2024_organized\batch1\thursday\thursday_10421\fracture\Fracture_20240404_114124_6_2.csv
70 | 30 | 2026 | CNT | batch1 | wednesday | wednesday_10443 | CNT_3 | 10443 | 3 | 25.4 | 8.36 | 14.9 | 0.5866142 | 358.9257 | 0.1181336 | 3.493553 | 1.345791 | TRUE | C:\Users\PC\GitHub\Junior_Lab_Repo\OrganizedData\2026_organized\batch1\wednesday\wednesday_10443\fracture\Fracture_20260408_150444_6_2.csv | C:\Users\PC\GitHub\Junior_Lab_Repo\OrganizedData\2024_organized\batch2\thursday\thursday_10421\fracture\Fracture_20240418_112559_8_2.csv
70 | 30 | 2026 | CNT | batch1 | wednesday | wednesday_10447 | CNT_3 | 10447 | 3 | 25.4 | 9.64 | 15.45 | 0.6082677 | 390.9189 | 0.06877149 | 3.590013 | 0.7169821 | TRUE | C:\Users\PC\GitHub\Junior_Lab_Repo\OrganizedData\2026_organized\batch1\wednesday\wednesday_10447\fracture\Fracture_20260408_203511_1_2.csv | C:\Users\PC\GitHub\Junior_Lab_Repo\OrganizedData\2024_organized\batch1\tuesday\tuesday_10422\fracture\Fracture_20240402_173811_7_2.csv
70 | 30 | 2026 | CNT | batch1 | thursday | thursday_10441 | CNT_3 | 10441 | 3 | 25.4 | 10.14 | 15.15 | 0.5964567 | 345.2065 | 0.05904277 | 2.876639 | 0.568074 | TRUE | C:\Users\PC\GitHub\Junior_Lab_Repo\OrganizedData\2026_organized\batch1\thursday\thursday_10441\fracture\Fracture_20260409_180250_4_2.csv | C:\Users\PC\GitHub\Junior_Lab_Repo\OrganizedData\2024_organized\batch2\tuesday\tuesday_10422\fracture\Fracture_20240416_180236_5_2.csv
70 | 30 | 2026 | CNT | batch1 | thursday | thursday_10448 | CNT_3 | 10448 | 3 | 25.4 | 9.4 | 15.55 | 0.6122047 | 378.408 | 0.1226637 | 3.620895 | 1.324805 | TRUE | C:\Users\PC\GitHub\Junior_Lab_Repo\OrganizedData\2026_organized\batch1\thursday\thursday_10448\fracture\Fracture_20260409_150146_1_2.csv | C:\Users\PC\GitHub\Junior_Lab_Repo\OrganizedData\2024_organized\batch1\tuesday\tuesday_10422\fracture\Fracture_20240402_173811_4_2.csv
70 | 30 | 2026 | CNT | batch1 | thursday | thursday_10450 | CNT_3 | 10450 | 3 | 25.4 | 9.65 | 15.55 | 0.6122047 | 404.4035 | 0.1301189 | 3.76939 | 1.368916 | TRUE | C:\Users\PC\GitHub\Junior_Lab_Repo\OrganizedData\2026_organized\batch1\thursday\thursday_10450\fracture\Fracture_20260409_115743_7_2.csv | C:\Users\PC\GitHub\Junior_Lab_Repo\OrganizedData\2024_organized\batch2\tuesday\tuesday_10422\fracture\Fracture_20240416_180236_7_2.csv
70 | 30 | 2026 | CNT | batch1 | friday | friday_10444 | CNT_3 | 10444 | 3 | 25.4 | 10.44 | 15.55 | 0.6122047 | 275.9877 | 0.08263079325 | 2.377786 | 0.8035357 | TRUE | C:\Users\PC\GitHub\Junior_Lab_Repo\OrganizedData\2026_organized\batch1\friday\friday_10444\fracture\Fracture_20260410_91307_4_2.csv | C:\Users\PC\GitHub\Junior_Lab_Repo\OrganizedData\2024_organized\batch1\tuesday\tuesday_10422\fracture\Fracture_20240402_173811_5_2.csv
70 | 30 | 2026 | CNT | batch1 | friday | friday_10445 | CNT_3 | 10445 | 3 | 25.4 | 9.29 | 15.45 | 0.6082677 | 348.0833 | 0.0639428598 | 3.317064 | 0.6917565 | TRUE | C:\Users\PC\GitHub\Junior_Lab_Repo\OrganizedData\2026_organized\batch1\friday\friday_10445\fracture\Fracture_20260410_184209_3_2.csv | C:\Users\PC\GitHub\Junior_Lab_Repo\OrganizedData\2024_organized\batch2\tuesday\tuesday_10422\fracture\Fracture_20240416_180236_8_2.csv
70 | 30 | 2026 | CNT | batch1 | friday | friday_10451 | CNT_3 | 10451 | 3 | 25.4 | 9.81 | 15.45 | 0.6082677 | 365.3263 | 0.05776931 | 3.296844 | 0.5918411 | TRUE | C:\Users\PC\GitHub\Junior_Lab_Repo\OrganizedData\2026_organized\batch1\friday\friday_10451\fracture\Fracture_20260410_120941_3_2.csv | C:\Users\PC\GitHub\Junior_Lab_Repo\OrganizedData\2024_organized\batch1\tuesday\tuesday_10422\fracture\Fracture_20240402_173811_2_2.csv
70 | 30 | 2026 | CNT | batch1 | friday | friday_10458 | CNT_3 | 10458 | 3 | 25.4 | 10.12 | 15.55 | 0.6122047 | 384.2459 | 0.1267552 | 3.415169 | 1.271595 | TRUE | C:\Users\PC\GitHub\Junior_Lab_Repo\OrganizedData\2026_organized\batch1\friday\friday_10458\fracture\Fracture_20260410_162641_6_2.csv | C:\Users\PC\GitHub\Junior_Lab_Repo\OrganizedData\2024_organized\batch2\tuesday\tuesday_10422\fracture\Fracture_20240416_180236_4_2.csv
70 | 30 | 2026 | CNT | batch2 | monday | monday_10446 | CNT_3 | 10446 | 3 | 25.4 | 9.29 | 15.35 | 0.6043307 | 290.1313 | 0.08315287 | 2.721724 | 0.8906262 | TRUE | C:\Users\PC\GitHub\Junior_Lab_Repo\OrganizedData\2026_organized\batch2\monday\monday_10446\fracture\Fracture_20260420_191241_3_2.csv | C:\Users\PC\GitHub\Junior_Lab_Repo\OrganizedData\2024_organized\batch1\thursday\thursday_10423\Fracture_20240404_180435.is_tens_Exports\Fracture_20240404_180435_6_2.csv
70 | 30 | 2026 | CNT | batch2 | monday | monday_10453 | CNT_3 | 10453 | 3 | 25.4 | 9.26 | 15.45 | 0.6082677 | 378.1312 | 0.0642789 | 3.61508 | 0.6976448 | TRUE | C:\Users\PC\GitHub\Junior_Lab_Repo\OrganizedData\2026_organized\batch2\monday\monday_10453\fracture\Fracture_20260420_85027_1_2.csv | C:\Users\PC\GitHub\Junior_Lab_Repo\OrganizedData\2024_organized\batch2\thursday\thursday_10423\fracture\Fracture_20240418_183839_7_2.csv
70 | 30 | 2026 | CNT | batch2 | monday | monday_10457 | CNT_3 | 10457 | 3 | 25.4 | 8.96 | 15.55 | 0.6122047 | 362.1739 | 0.08352395 | 3.635738 | 0.9463827 | TRUE | C:\Users\PC\GitHub\Junior_Lab_Repo\OrganizedData\2026_organized\batch2\monday\monday_10457\fracture\Fracture_20260420_170411_7_2.csv | C:\Users\PC\GitHub\Junior_Lab_Repo\OrganizedData\2024_organized\batch2\thursday\thursday_10423\fracture\Fracture_20240418_183839_1_2.csv
70 | 30 | 2026 | CNT | batch2 | tuesday | tuesday_10440 | CNT_3 | 10440 | 3 | 25.4 | 8.78 | 15.45 | 0.6082677 | 417.3948 | 0.1295038 | 4.208613 | 1.482398 | TRUE | C:\Users\PC\GitHub\Junior_Lab_Repo\OrganizedData\2026_organized\batch2\tuesday\tuesday_10440\fracture\Fracture_20260421_174103_7_2.csv | C:\Users\PC\GitHub\Junior_Lab_Repo\OrganizedData\2024_organized\batch1\thursday\thursday_10423\Fracture_20240404_180435.is_tens_Exports\Fracture_20240404_180435_1_2.csv
70 | 30 | 2026 | CNT | batch2 | tuesday | tuesday_10449 | CNT_3 | 10449 | 3 | 25.4 | 9.66 | 15.35 | 0.6043307 | 356.5807 | 0.1064163 | 3.216962 | 1.096137 | TRUE | C:\Users\PC\GitHub\Junior_Lab_Repo\OrganizedData\2026_organized\batch2\tuesday\tuesday_10449\fracture\Fracture_20260421_143605_6_2.csv | C:\Users\PC\GitHub\Junior_Lab_Repo\OrganizedData\2024_organized\batch2\thursday\thursday_10423\fracture\Fracture_20240418_183839_2_2.csv
70 | 30 | 2026 | CNT | batch2 | tuesday | tuesday_10454 | CNT_3 | 10454 | 3 | 25.4 | 9.82 | 15.55 | 0.6122047 | 333.8368 | 0.0768707 | 3.05778 | 0.7947181 | TRUE | C:\Users\PC\GitHub\Junior_Lab_Repo\OrganizedData\2026_organized\batch2\tuesday\tuesday_10454\fracture\Fracture_20260421_115943_6_2.csv | C:\Users\PC\GitHub\Junior_Lab_Repo\OrganizedData\2024_organized\batch2\thursday\thursday_10423\fracture\Fracture_20240418_183839_3_2.csv
70 | 30 | 2026 | CNT | batch2 | tuesday | tuesday_10456 | CNT_3 | 10456 | 3 | 25.4 | 9.74 | 15.45 | 0.6082677 | 391.4173 | 0.06344385858 | 3.557685 | 0.6546476 | TRUE | C:\Users\PC\GitHub\Junior_Lab_Repo\OrganizedData\2026_organized\batch2\tuesday\tuesday_10456\fracture\Fracture_20260421_92707_8_2.csv | C:\Users\PC\GitHub\Junior_Lab_Repo\OrganizedData\2024_organized\batch1\wednesday\wednesday_10424\fracture\Fracture_20240403_170753_6_2.csv
70 | 30 | 2026 | CNT | batch2 | wednesday | wednesday_10442 | CNT_3 | 10442 | 3 | 25.4 | 10.37 | 15.55 | 0.6122047 | 375.4106 | 0.0965853377 | 3.256201 | 0.9455755 | TRUE | C:\Users\PC\GitHub\Junior_Lab_Repo\OrganizedData\2026_organized\batch2\wednesday\wednesday_10442\fracture\Fracture_20260422_170352_8_2.csv | C:\Users\PC\GitHub\Junior_Lab_Repo\OrganizedData\2024_organized\batch2\wednesday\wednesday_10424\fracture\Fracture_20240417_175036_5_2.csv
70 | 30 | 2026 | CNT | batch2 | wednesday | wednesday_10443 | CNT_3 | 10443 | 3 | 25.4 | 8.36 | 14.9 | 0.5866142 | 379.5667 | 0.1013682431 | 3.694459 | 1.154799 | TRUE | C:\Users\PC\GitHub\Junior_Lab_Repo\OrganizedData\2026_organized\batch2\wednesday\wednesday_10443\fracture\Fracture_20260422_141258_4_2.csv | C:\Users\PC\GitHub\Junior_Lab_Repo\OrganizedData\2024_organized\batch1\wednesday\wednesday_10424\fracture\Fracture_20240403_170753_8_2.csv
70 | 30 | 2026 | CNT | batch2 | wednesday | wednesday_10447 | CNT_3 | 10447 | 3 | 25.4 | 9.64 | 15.45 | 0.6082677 | 375.1015 | 0.0716040552 | 3.444754 | 0.7465132 | TRUE | C:\Users\PC\GitHub\Junior_Lab_Repo\OrganizedData\2026_organized\batch2\wednesday\wednesday_10447\fracture\Fracture_20260422_202917_1_2.csv | C:\Users\PC\GitHub\Junior_Lab_Repo\OrganizedData\2024_organized\batch2\wednesday\wednesday_10424\fracture\Fracture_20240417_175036_7_2.csv
70 | 30 | 2026 | CNT | batch2 | thursday | thursday_10441 | CNT_3 | 10441 | 3 | 25.4 | 10.14 | 15.15 | 0.5964567 | 347.2032 | 0.08910388 | 2.893278 | 0.8573039 | TRUE | C:\Users\PC\GitHub\Junior_Lab_Repo\OrganizedData\2026_organized\batch2\thursday\thursday_10441\fracture\Fracture_20260423_184148_5_2.csv | C:\Users\PC\GitHub\Junior_Lab_Repo\OrganizedData\2024_organized\batch1\wednesday\wednesday_10424\fracture\Fracture_20240403_170753_4_2.csv
70 | 30 | 2026 | CNT | batch2 | thursday | thursday_10448 | CNT_3 | 10448 | 3 | 25.4 | 9.4 | 15.55 | 0.6122047 | 378.408 | 0.1226637 | 3.620895 | 1.324805 | TRUE | C:\Users\PC\GitHub\Junior_Lab_Repo\OrganizedData\2026_organized\batch2\thursday\thursday_10448\fracture\Fracture_20260409_150146_1_2.csv | C:\Users\PC\GitHub\Junior_Lab_Repo\OrganizedData\2024_organized\batch2\wednesday\wednesday_10424\fracture\Fracture_20240417_175036_6_2.csv
70 | 30 | 2026 | CNT | batch2 | thursday | thursday_10450 | CNT_3 | 10450 | 3 | 25.4 | 9.65 | 15.55 | 0.6122047 | 381.4397 | 0.102858 | 3.555347 | 1.082118 | TRUE | C:\Users\PC\GitHub\Junior_Lab_Repo\OrganizedData\2026_organized\batch2\thursday\thursday_10450\fracture\Fracture_20260423_113204_8_2.csv | C:\Users\PC\GitHub\Junior_Lab_Repo\OrganizedData\2024_organized\batch1\wednesday\wednesday_10424\fracture\Fracture_20240403_170753_2_2.csv
70 | 30 | 2026 | CNT | batch2 | thursday | thursday_10452 | CNT_3 | 10452 | 3 | 25.4 | 9.87 | 15.15 | 0.5964567 | 357.7708 | 0.06323651 | 3.062895 | 0.6250674 | TRUE | C:\Users\PC\GitHub\Junior_Lab_Repo\OrganizedData\2026_organized\batch2\thursday\thursday_10452\fracture\Fracture_20260423_84622_3_2.csv | C:\Users\PC\GitHub\Junior_Lab_Repo\OrganizedData\2024_organized\batch2\wednesday\wednesday_10424\fracture\Fracture_20240417_175036_4_2.csv
70 | 30 | 2026 | CNT | batch2 | friday | friday_10444 | CNT_3 | 10444 | 3 | 25.4 | 10.44 | 15.55 | 0.6122047 | 346.8293 | 0.0735495869 | 2.988125 | 0.7152264 | TRUE | C:\Users\PC\GitHub\Junior_Lab_Repo\OrganizedData\2026_organized\batch2\friday\friday_10444\fracture\Fracture_20260424_85221_7_2.csv | C:\Users\PC\GitHub\Junior_Lab_Repo\OrganizedData\2024_organized\batch1\wednesday\wednesday_10425\fracture\Fracture_20240403_144224_3_2.csv
70 | 30 | 2026 | CNT | batch2 | friday | friday_10445 | CNT_3 | 10445 | 3 | 25.4 | 9.29 | 15.45 | 0.6082677 | 354.6813 | 0.05614778687 | 3.37994 | 0.6074267 | TRUE | C:\Users\PC\GitHub\Junior_Lab_Repo\OrganizedData\2026_organized\batch2\friday\friday_10445\fracture\Fracture_20260424_181359_1_2.csv | C:\Users\PC\GitHub\Junior_Lab_Repo\OrganizedData\2024_organized\batch2\wednesday\wednesday_10425\fracture\Fracture_20240417_141803_8_2.csv
70 | 30 | 2026 | CNT | batch2 | friday | friday_10451 | CNT_3 | 10451 | 3 | 25.4 | 9.81 | 15.45 | 0.6082677 | 351.6468 | 0.05793714402 | 3.173395 | 0.5935605 | TRUE | C:\Users\PC\GitHub\Junior_Lab_Repo\OrganizedData\2026_organized\batch2\friday\friday_10451\fracture\Fracture_20260424_120102_2_2.csv | C:\Users\PC\GitHub\Junior_Lab_Repo\OrganizedData\2024_organized\batch1\wednesday\wednesday_10425\fracture\Fracture_20240403_144224_4_2.csv
70 | 30 | 2026 | CNT | batch2 | friday | friday_10458 | CNT_3 | 10458 | 3 | 25.4 | 10.12 | 15.55 | 0.6122047 | 357.928 | 0.0572633586 | 3.181256 | 0.5744604 | TRUE | C:\Users\PC\GitHub\Junior_Lab_Repo\OrganizedData\2026_organized\batch2\friday\friday_10458\fracture\Fracture_20260424_151606_5_2.csv | C:\Users\PC\GitHub\Junior_Lab_Repo\OrganizedData\2024_organized\batch2\wednesday\wednesday_10425\fracture\Fracture_20240417_141803_4_2.csv
70 | 30 | 2026 | CNT | batch1 | monday | monday_10453 | CNT_4 | 10453 | 4 | 25.4 | 9.84 | 15.05 | 0.5925197 | 353.6948 | 0.06083892478 | 2.991406 | 0.5973737 | TRUE | C:\Users\PC\GitHub\Junior_Lab_Repo\OrganizedData\2026_organized\batch1\monday\monday_10453\fracture\Fracture_20260406_91742_2_2.csv | C:\Users\PC\GitHub\Junior_Lab_Repo\OrganizedData\2024_organized\batch1\wednesday\wednesday_10425\fracture\Fracture_20240403_144224_2_2.csv
70 | 30 | 2026 | CNT | batch1 | monday | monday_10457 | CNT_4 | 10457 | 4 | 25.4 | 8.31 | 15.35 | 0.6043307 | 359.7163 | 0.07625377 | 3.772457 | 0.9130493 | TRUE | C:\Users\PC\GitHub\Junior_Lab_Repo\OrganizedData\2026_organized\batch1\monday\monday_10457\fracture\Fracture_20260406_171519_3_2.csv | C:\Users\PC\GitHub\Junior_Lab_Repo\OrganizedData\2024_organized\batch2\wednesday\wednesday_10425\fracture\Fracture_20240417_141803_6_2.csv
70 | 30 | 2026 | CNT | batch1 | tuesday | tuesday_10440 | CNT_4 | 10440 | 4 | 25.4 | 9.37 | 15.05 | 0.5925197 | 324.3999 | 0.05579756 | 2.881263 | 0.5753542 | TRUE | C:\Users\PC\GitHub\Junior_Lab_Repo\OrganizedData\2026_organized\batch1\tuesday\tuesday_10440\fracture\Fracture_20260407_182625_3_2.csv | C:\Users\PC\GitHub\Junior_Lab_Repo\OrganizedData\2024_organized\batch1\wednesday\wednesday_10425\fracture\Fracture_20240403_144224_6_2.csv
70 | 30 | 2026 | CNT | batch1 | tuesday | tuesday_10449 | CNT_4 | 10449 | 4 | 25.4 | 9.88 | 14.95 | 0.5885827 | 383.0207 | 0.1053386 | 3.178152 | 1.020268 | TRUE | C:\Users\PC\GitHub\Junior_Lab_Repo\OrganizedData\2026_organized\batch1\tuesday\tuesday_10449\fracture\Fracture_20260407_152303_8_2.csv | C:\Users\PC\GitHub\Junior_Lab_Repo\OrganizedData\2024_organized\batch2\wednesday\wednesday_10425\fracture\Fracture_20240417_141803_3_2.csv
70 | 30 | 2026 | CNT | batch1 | wednesday | wednesday_10442 | CNT_4 | 10442 | 4 | 25.4 | 8.9 | 15.35 | 0.6043307 | 311.8737 | 0.0653319744 | 3.053894 | 0.7304151 | TRUE | C:\Users\PC\GitHub\Junior_Lab_Repo\OrganizedData\2026_organized\batch1\wednesday\wednesday_10442\fracture\Fracture_20260408_173538_8_2.csv | C:\Users\PC\GitHub\Junior_Lab_Repo\OrganizedData\2024_organized\batch1\monday\monday_10428\fracture\Fracture_20240401_193229_7_2.csv
70 | 30 | 2026 | CNT | batch1 | wednesday | wednesday_10443 | CNT_4 | 10443 | 4 | 25.4 | 9.35 | 14.91 | 0.5870079 | 347.1139 | 0.0616598 | 3.025353 | 0.6286588 | TRUE | C:\Users\PC\GitHub\Junior_Lab_Repo\OrganizedData\2026_organized\batch1\wednesday\wednesday_10443\fracture\Fracture_20260408_150444_3_2.csv | C:\Users\PC\GitHub\Junior_Lab_Repo\OrganizedData\2024_organized\batch2\monday\monday_10428\fracture\Fracture_20240415_192460_7_2.csv
70 | 30 | 2026 | CNT | batch1 | wednesday | wednesday_10447 | CNT_4 | 10447 | 4 | 25.4 | 9.6 | 15.05 | 0.5925197 | 374.5383 | 0.07696967676 | 3.246884 | 0.7746546 | TRUE | C:\Users\PC\GitHub\Junior_Lab_Repo\OrganizedData\2026_organized\batch1\wednesday\wednesday_10447\fracture\Fracture_20260408_205038_1_2.csv | C:\Users\PC\GitHub\Junior_Lab_Repo\OrganizedData\2024_organized\batch1\monday\monday_10428\fracture\Fracture_20240401_193229_2_2.csv
70 | 30 | 2026 | CNT | batch1 | thursday | thursday_10441 | CNT_4 | 10441 | 4 | 25.4 | 8.88 | 14.75 | 0.5807087 | 340.1952 | 0.05133302 | 3.04905 | 0.542793 | TRUE | C:\Users\PC\GitHub\Junior_Lab_Repo\OrganizedData\2026_organized\batch1\thursday\thursday_10441\fracture\Fracture_20260409_180250_2_2.csv | C:\Users\PC\GitHub\Junior_Lab_Repo\OrganizedData\2024_organized\batch2\monday\monday_10428\fracture\Fracture_20240415_192460_5_2.csv
70 | 30 | 2026 | CNT | batch1 | thursday | thursday_10448 | CNT_4 | 10448 | 4 | 25.4 | 8.64 | 15.45 | 0.6082677 | 369.6927 | 0.06011822041 | 3.788031 | 0.6993093 | TRUE | C:\Users\PC\GitHub\Junior_Lab_Repo\OrganizedData\2026_organized\batch1\thursday\thursday_10448\fracture\Fracture_20260409_145151_1_2.csv | C:\Users\PC\GitHub\Junior_Lab_Repo\OrganizedData\2024_organized\batch1\monday\monday_10428\fracture\Fracture_20240401_193229_4_2.csv
70 | 30 | 2026 | CNT | batch1 | thursday | thursday_10450 | CNT_4 | 10450 | 4 | 25.4 | 8.74 | 15.35 | 0.6043307 | 401.9987 | 0.08401384 | 4.008468 | 0.9564744 | TRUE | C:\Users\PC\GitHub\Junior_Lab_Repo\OrganizedData\2026_organized\batch1\thursday\thursday_10450\fracture\Fracture_20260409_115743_4_2.csv | C:\Users\PC\GitHub\Junior_Lab_Repo\OrganizedData\2024_organized\batch2\monday\monday_10428\fracture\Fracture_20240415_192460_1_2.csv
70 | 30 | 2026 | CNT | batch1 | friday | friday_10444 | CNT_4 | 10444 | 4 | 25.4 | 10.46 | 15.35 | 0.6043307 | 277.6313 | 0.09328505 | 2.31314 | 0.8873895 | TRUE | C:\Users\PC\GitHub\Junior_Lab_Repo\OrganizedData\2026_organized\batch1\friday\friday_10444\fracture\Fracture_20260410_91307_2_2.csv | C:\Users\PC\GitHub\Junior_Lab_Repo\OrganizedData\2024_organized\batch1\monday\monday_10428\fracture\Fracture_20240401_193229_6_2.csv
70 | 30 | 2026 | CNT | batch1 | friday | friday_10445 | CNT_4 | 10445 | 4 | 25.4 | 9.28 | 15.05 | 0.5925197 | 345.9049 | 0.06632912971 | 3.102063 | 0.6905831 | TRUE | C:\Users\PC\GitHub\Junior_Lab_Repo\OrganizedData\2026_organized\batch1\friday\friday_10445\fracture\Fracture_20260410_184209_1_2.csv | C:\Users\PC\GitHub\Junior_Lab_Repo\OrganizedData\2024_organized\batch2\monday\monday_10428\fracture\Fracture_20240415_192460_8_2.csv
70 | 30 | 2026 | CNT | batch1 | friday | friday_10451 | CNT_4 | 10451 | 4 | 25.4 | 9.52 | 15.05 | 0.5925197 | 339.2367 | 0.06272375139 | 2.965567 | 0.6365825 | TRUE | C:\Users\PC\GitHub\Junior_Lab_Repo\OrganizedData\2026_organized\batch1\friday\friday_10451\fracture\Fracture_20260410_120941_1_2.csv | C:\Users\PC\GitHub\Junior_Lab_Repo\OrganizedData\2024_organized\batch2\thursday\thursday_10430\fracture\Fracture_20240418_144330_1_2.csv
70 | 30 | 2026 | CNT | batch1 | friday | friday_10458 | CNT_4 | 10458 | 4 | 25.4 | 10.05 | 15.35 | 0.6043307 | 384.1719 | 0.08783322 | 3.331384 | 0.8696143 | TRUE | C:\Users\PC\GitHub\Junior_Lab_Repo\OrganizedData\2026_organized\batch1\friday\friday_10458\fracture\Fracture_20260410_162641_4_2.csv | C:\Users\PC\GitHub\Junior_Lab_Repo\OrganizedData\2024_organized\batch2\thursday\thursday_10430\fracture\Fracture_20240418_144330_3_2.csv
70 | 30 | 2026 | CNT | batch2 | monday | monday_10446 | CNT_4 | 10446 | 4 | 25.4 | 8.87 | 14.95 | 0.5885827 | 268.7087 | 0.06919158907 | 2.483519 | 0.7464718 | TRUE | C:\Users\PC\GitHub\Junior_Lab_Repo\OrganizedData\2026_organized\batch2\monday\monday_10446\fracture\Fracture_20260420_191241_7_2.csv | C:\Users\PC\GitHub\Junior_Lab_Repo\OrganizedData\2024_organized\batch2\thursday\thursday_10430\fracture\Fracture_20240418_144330_6_2.csv
70 | 30 | 2026 | CNT | batch2 | monday | monday_10453 | CNT_4 | 10453 | 4 | 25.4 | 9.84 | 15.05 | 0.5925197 | 307.2857 | 0.0708736277 | 2.598897 | 0.6959038 | TRUE | C:\Users\PC\GitHub\Junior_Lab_Repo\OrganizedData\2026_organized\batch2\monday\monday_10453\fracture\Fracture_20260420_85027_6_2.csv | C:\Users\PC\GitHub\Junior_Lab_Repo\OrganizedData\2024_organized\batch2\thursday\thursday_10430\fracture\Fracture_20240418_144330_7_2.csv
70 | 30 | 2026 | CNT | batch2 | monday | monday_10457 | CNT_4 | 10457 | 4 | 25.4 | 8.31 | 15.35 | 0.6043307 | 348.0674 | 0.1267787 | 3.650291 | 1.518026 | TRUE | C:\Users\PC\GitHub\Junior_Lab_Repo\OrganizedData\2026_organized\batch2\monday\monday_10457\fracture\Fracture_20260420_170411_8_2.csv | C:\Users\PC\GitHub\Junior_Lab_Repo\OrganizedData\2024_organized\batch1\tuesday\tuesday_10431\fracture\Fracture_20240402_150850_1_2.csv
70 | 30 | 2026 | CNT | batch2 | tuesday | tuesday_10440 | CNT_4 | 10440 | 4 | 25.4 | 9.37 | 15.05 | 0.5925197 | 379.2748 | 0.06649848 | 3.368653 | 0.6856963 | TRUE | C:\Users\PC\GitHub\Junior_Lab_Repo\OrganizedData\2026_organized\batch2\tuesday\tuesday_10440\fracture\Fracture_20260421_174103_2_2.csv | C:\Users\PC\GitHub\Junior_Lab_Repo\OrganizedData\2024_organized\batch2\tuesday\tuesday_10431\fracture\Fracture_20240416_150238_4_2.csv
70 | 30 | 2026 | CNT | batch2 | tuesday | tuesday_10449 | CNT_4 | 10449 | 4 | 25.4 | 9.88 | 14.95 | 0.5885827 | 346.393 | 0.05283832 | 2.87423 | 0.5117711 | TRUE | C:\Users\PC\GitHub\Junior_Lab_Repo\OrganizedData\2026_organized\batch2\tuesday\tuesday_10449\fracture\Fracture_20260421_143605_4_2.csv | C:\Users\PC\GitHub\Junior_Lab_Repo\OrganizedData\2024_organized\batch1\tuesday\tuesday_10431\fracture\Fracture_20240402_150850_2_2.csv
70 | 30 | 2026 | CNT | batch2 | tuesday | tuesday_10454 | CNT_4 | 10454 | 4 | 25.4 | 9.94 | 15.35 | 0.6043307 | 331.1449 | 0.08085339 | 2.903333 | 0.8093675 | TRUE | C:\Users\PC\GitHub\Junior_Lab_Repo\OrganizedData\2026_organized\batch2\tuesday\tuesday_10454\fracture\Fracture_20260421_115943_7_2.csv | C:\Users\PC\GitHub\Junior_Lab_Repo\OrganizedData\2024_organized\batch2\tuesday\tuesday_10431\fracture\Fracture_20240416_150238_3_2.csv
70 | 30 | 2026 | CNT | batch2 | tuesday | tuesday_10456 | CNT_4 | 10456 | 4 | 25.4 | 9.63 | 15.05 | 0.5925197 | 370.0491 | 0.1051718 | 3.197974 | 1.055195 | TRUE | C:\Users\PC\GitHub\Junior_Lab_Repo\OrganizedData\2026_organized\batch2\tuesday\tuesday_10456\fracture\Fracture_20260421_92707_4_2.csv | C:\Users\PC\GitHub\Junior_Lab_Repo\OrganizedData\2024_organized\batch1\tuesday\tuesday_10431\fracture\Fracture_20240402_150850_4_2.csv
70 | 30 | 2026 | CNT | batch2 | wednesday | wednesday_10442 | CNT_4 | 10442 | 4 | 25.4 | 8.9 | 15.35 | 0.6043307 | 370.5857 | 0.06161615 | 3.628807 | 0.688872 | TRUE | C:\Users\PC\GitHub\Junior_Lab_Repo\OrganizedData\2026_organized\batch2\wednesday\wednesday_10442\fracture\Fracture_20260422_170352_4_2.csv | C:\Users\PC\GitHub\Junior_Lab_Repo\OrganizedData\2024_organized\batch2\tuesday\tuesday_10431\fracture\Fracture_20240416_150238_6_2.csv
70 | 30 | 2026 | CNT | batch2 | wednesday | wednesday_10443 | CNT_4 | 10443 | 4 | 25.4 | 9.35 | 14.91 | 0.5870079 | 366.3889 | 0.06556127 | 3.193349 | 0.6684367 | TRUE | C:\Users\PC\GitHub\Junior_Lab_Repo\OrganizedData\2026_organized\batch2\wednesday\wednesday_10443\fracture\Fracture_20260422_141258_8_2.csv | C:\Users\PC\GitHub\Junior_Lab_Repo\OrganizedData\2024_organized\batch1\tuesday\tuesday_10431\fracture\Fracture_20240402_150850_6_2.csv
70 | 30 | 2026 | CNT | batch2 | wednesday | wednesday_10447 | CNT_4 | 10447 | 4 | 25.4 | 9.6 | 15.05 | 0.5925197 | 370.8975 | 0.08879363 | 3.215322 | 0.8936557 | TRUE | C:\Users\PC\GitHub\Junior_Lab_Repo\OrganizedData\2026_organized\batch2\wednesday\wednesday_10447\fracture\Fracture_20260422_201454_1_2.csv | C:\Users\PC\GitHub\Junior_Lab_Repo\OrganizedData\2024_organized\batch2\tuesday\tuesday_10431\fracture\Fracture_20240416_150238_2_2.csv
70 | 30 | 2026 | CNT | batch2 | thursday | thursday_10441 | CNT_4 | 10441 | 4 | 25.4 | 8.88 | 14.75 | 0.5807087 | 344.5006 | 0.09714764 | 3.087638 | 1.027235 | TRUE | C:\Users\PC\GitHub\Junior_Lab_Repo\OrganizedData\2026_organized\batch2\thursday\thursday_10441\fracture\Fracture_20260423_184148_6_2.csv | C:\Users\PC\GitHub\Junior_Lab_Repo\OrganizedData\2024_organized\batch1\monday\monday_10432\fracture\Fracture_20240401_92159_4_2.csv
70 | 30 | 2026 | CNT | batch2 | thursday | thursday_10448 | CNT_4 | 10448 | 4 | 25.4 | 8.64 | 15.45 | 0.6082677 | 369.6927 | 0.06011822041 | 3.788031 | 0.6993093 | TRUE | C:\Users\PC\GitHub\Junior_Lab_Repo\OrganizedData\2026_organized\batch2\thursday\thursday_10448\fracture\Fracture_20260409_145151_1_2.csv | C:\Users\PC\GitHub\Junior_Lab_Repo\OrganizedData\2024_organized\batch2\monday\monday_10432\fracture\Fracture_20240415_91957_8_2.csv
70 | 30 | 2026 | CNT | batch2 | thursday | thursday_10450 | CNT_4 | 10450 | 4 | 25.4 | 8.74 | 15.35 | 0.6043307 | 365.3908 | 0.06251271136 | 3.643438 | 0.71169 | TRUE | C:\Users\PC\GitHub\Junior_Lab_Repo\OrganizedData\2026_organized\batch2\thursday\thursday_10450\fracture\Fracture_20260423_113204_3_2.csv | C:\Users\PC\GitHub\Junior_Lab_Repo\OrganizedData\2024_organized\batch1\monday\monday_10432\fracture\Fracture_20240401_90926_1_2.csv
70 | 30 | 2026 | CNT | batch2 | thursday | thursday_10452 | CNT_4 | 10452 | 4 | 25.4 | 9.69 | 14.85 | 0.5846457 | 337.1776 | 0.08126231 | 2.810481 | 0.7949008 | TRUE | C:\Users\PC\GitHub\Junior_Lab_Repo\OrganizedData\2026_organized\batch2\thursday\thursday_10452\fracture\Fracture_20260423_84622_8_2.csv | C:\Users\PC\GitHub\Junior_Lab_Repo\OrganizedData\2024_organized\batch2\monday\monday_10432\fracture\Fracture_20240415_91957_3_2.csv
70 | 30 | 2026 | CNT | batch2 | friday | friday_10444 | CNT_4 | 10444 | 4 | 25.4 | 10.46 | 15.35 | 0.6043307 | 347.2045 | 0.0793000003 | 2.892803 | 0.7543544 | TRUE | C:\Users\PC\GitHub\Junior_Lab_Repo\OrganizedData\2026_organized\batch2\friday\friday_10444\fracture\Fracture_20260424_85221_8_2.csv | C:\Users\PC\GitHub\Junior_Lab_Repo\OrganizedData\2024_organized\batch1\monday\monday_10432\fracture\Fracture_20240401_90926_4_2.csv
70 | 30 | 2026 | CNT | batch2 | friday | friday_10445 | CNT_4 | 10445 | 4 | 25.4 | 9.28 | 15.05 | 0.5925197 | 353.5725 | 0.08330045064 | 3.170825 | 0.8672794 | TRUE | C:\Users\PC\GitHub\Junior_Lab_Repo\OrganizedData\2026_organized\batch2\friday\friday_10445\fracture\Fracture_20260424_181359_7_2.csv | C:\Users\PC\GitHub\Junior_Lab_Repo\OrganizedData\2024_organized\batch2\monday\monday_10432\fracture\Fracture_20240415_91957_6_2.csv
70 | 30 | 2026 | CNT | batch2 | friday | friday_10451 | CNT_4 | 10451 | 4 | 25.4 | 9.52 | 15.05 | 0.5925197 | 348.8595 | 0.06027891 | 3.049688 | 0.6117699 | TRUE | C:\Users\PC\GitHub\Junior_Lab_Repo\OrganizedData\2026_organized\batch2\friday\friday_10451\fracture\Fracture_20260424_120102_3_2.csv | C:\Users\PC\GitHub\Junior_Lab_Repo\OrganizedData\2024_organized\batch1\monday\monday_10432\fracture\Fracture_20240401_92159_3_2.csv
70 | 30 | 2026 | CNT | batch2 | friday | friday_10458 | CNT_4 | 10458 | 4 | 25.4 | 10.05 | 15.35 | 0.6043307 | 332.9214 | 0.07602180358 | 2.886961 | 0.7526725 | TRUE | C:\Users\PC\GitHub\Junior_Lab_Repo\OrganizedData\2026_organized\batch2\friday\friday_10458\fracture\Fracture_20260424_151606_2_2.csv | C:\Users\PC\GitHub\Junior_Lab_Repo\OrganizedData\2024_organized\batch2\monday\monday_10432\fracture\Fracture_20240415_91957_1_2.csv
70 | 30 | 2026 | NEAT | batch1 | monday | monday_10453 | NEAT_1 | 10453 | 1 | 25.4 | 9.55 | 14.85 | 0.5846457 | 331.3216 | 0.05146864556 | 2.802154 | 0.5108424 | TRUE | C:\Users\PC\GitHub\Junior_Lab_Repo\OrganizedData\2026_organized\batch1\monday\monday_10453\fracture\Fracture_20260406_91742_1_2.csv | C:\Users\PC\GitHub\Junior_Lab_Repo\OrganizedData\2024_organized\batch1\friday\friday_10434\Fracture_20240405_154123.is_tens_Exports\Fracture_20240405_154123_1_2.csv
70 | 30 | 2026 | NEAT | batch1 | monday | monday_10457 | NEAT_1 | 10457 | 1 | 25.4 | 10.47 | 14.75 | 0.5807087 | 346.0678 | 0.07202710955 | 2.630655 | 0.6459512 | TRUE | C:\Users\PC\GitHub\Junior_Lab_Repo\OrganizedData\2026_organized\batch1\monday\monday_10457\fracture\Fracture_20260406_175021_1_2.csv | C:\Users\PC\GitHub\Junior_Lab_Repo\OrganizedData\2024_organized\batch2\friday\friday_10434\fracture\Fracture_20240419_151460_8_2.csv
70 | 30 | 2026 | NEAT | batch1 | tuesday | tuesday_10440 | NEAT_1 | 10440 | 1 | 25.4 | 10.47 | 14.85 | 0.5846457 | 320.4613 | 0.1192821 | 2.472149 | 1.079881 | TRUE | C:\Users\PC\GitHub\Junior_Lab_Repo\OrganizedData\2026_organized\batch1\tuesday\tuesday_10440\fracture\Fracture_20260407_182625_6_2.csv | C:\Users\PC\GitHub\Junior_Lab_Repo\OrganizedData\2024_organized\batch2\friday\friday_10434\fracture\Fracture_20240419_151460_6_2.csv
70 | 30 | 2026 | NEAT | batch1 | tuesday | tuesday_10449 | NEAT_1 | 10449 | 1 | 25.4 | 10.54 | 14.85 | 0.5846457 | 378.5219 | 0.07842186024 | 2.900655 | 0.7052516 | TRUE | C:\Users\PC\GitHub\Junior_Lab_Repo\OrganizedData\2026_organized\batch1\tuesday\tuesday_10449\fracture\Fracture_20260407_152303_1_2.csv | C:\Users\PC\GitHub\Junior_Lab_Repo\OrganizedData\2024_organized\batch1\friday\friday_10434\Fracture_20240405_154123.is_tens_Exports\Fracture_20240405_154123_2_2.csv
70 | 30 | 2026 | NEAT | batch1 | wednesday | wednesday_10442 | NEAT_1 | 10442 | 1 | 25.4 | 10.69 | 14.75 | 0.5807087 | 302.5093 | 0.09399727 | 2.252218 | 0.8256347 | TRUE | C:\Users\PC\GitHub\Junior_Lab_Repo\OrganizedData\2026_organized\batch1\wednesday\wednesday_10442\fracture\Fracture_20260408_173538_1_2.csv | C:\Users\PC\GitHub\Junior_Lab_Repo\OrganizedData\2024_organized\batch2\friday\friday_10434\fracture\Fracture_20240419_151460_7_2.csv
70 | 30 | 2026 | NEAT | batch1 | wednesday | wednesday_10443 | NEAT_1 | 10443 | 1 | 25.4 | 9.54 | 14.65 | 0.5767717 | 320.5577 | 0.06295074 | 2.635584 | 0.6138242 | TRUE | C:\Users\PC\GitHub\Junior_Lab_Repo\OrganizedData\2026_organized\batch1\wednesday\wednesday_10443\fracture\Fracture_20260408_150444_2_2.csv | C:\Users\PC\GitHub\Junior_Lab_Repo\OrganizedData\2024_organized\batch2\friday\friday_10434\fracture\Fracture_20240419_151460_2_2.csv
70 | 30 | 2026 | NEAT | batch1 | wednesday | wednesday_10447 | NEAT_1 | 10447 | 1 | 25.4 | 11.25 | 14.85 | 0.5846457 | 338.9028 | 0.1163213 | 2.433147 | 0.9800639 | TRUE | C:\Users\PC\GitHub\Junior_Lab_Repo\OrganizedData\2026_organized\batch1\wednesday\wednesday_10447\fracture\Fracture_20260408_205315_1_2.csv | C:\Users\PC\GitHub\Junior_Lab_Repo\OrganizedData\2024_organized\batch1\tuesday\tuesday_10415\fracture\Fracture_20240402_85726_1_2.csv
70 | 30 | 2026 | NEAT | batch1 | thursday | thursday_10441 | NEAT_1 | 10441 | 1 | 25.4 | 10.16 | 15.35 | 0.6043307 | 317.7742 | 0.1034297 | 2.725776 | 1.012944 | TRUE | C:\Users\PC\GitHub\Junior_Lab_Repo\OrganizedData\2026_organized\batch1\thursday\thursday_10441\fracture\Fracture_20260409_180250_7_2.csv | C:\Users\PC\GitHub\Junior_Lab_Repo\OrganizedData\2024_organized\batch2\tuesday\tuesday_10415\fracture\Fracture_20240416_90122_2_2.csv
70 | 30 | 2026 | NEAT | batch1 | thursday | thursday_10448 | NEAT_1 | 10448 | 1 | 25.4 | 10.5 | 14.85 | 0.5846457 | 308.9211 | 0.045639 | 2.376315 | 0.4119973 | TRUE | C:\Users\PC\GitHub\Junior_Lab_Repo\OrganizedData\2026_organized\batch1\thursday\thursday_10448\fracture\Fracture_20260409_145459_1_2.csv | C:\Users\PC\GitHub\Junior_Lab_Repo\OrganizedData\2024_organized\batch1\tuesday\tuesday_10415\fracture\Fracture_20240402_85930_1_2.csv
70 | 30 | 2026 | NEAT | batch1 | thursday | thursday_10450 | NEAT_1 | 10450 | 1 | 25.4 | 10.51 | 14.75 | 0.5807087 | 392.6114 | 0.07770556696 | 2.9731 | 0.6942243 | TRUE | C:\Users\PC\GitHub\Junior_Lab_Repo\OrganizedData\2026_organized\batch1\thursday\thursday_10450\fracture\Fracture_20260409_115743_2_2.csv | C:\Users\PC\GitHub\Junior_Lab_Repo\OrganizedData\2024_organized\batch2\tuesday\tuesday_10415\fracture\Fracture_20240416_90122_4_2.csv
70 | 30 | 2026 | NEAT | batch1 | friday | friday_10444 | NEAT_1 | 10444 | 1 | 25.4 | 9.77 | 14.75 | 0.5807087 | 272.4355 | 0.07979575 | 2.219313 | 0.7668944 | TRUE | C:\Users\PC\GitHub\Junior_Lab_Repo\OrganizedData\2026_organized\batch1\friday\friday_10444\fracture\Fracture_20260410_91307_3_2.csv | C:\Users\PC\GitHub\Junior_Lab_Repo\OrganizedData\2024_organized\batch1\tuesday\tuesday_10415\fracture\Fracture_20240402_90913_1_2.csv
70 | 30 | 2026 | NEAT | batch1 | friday | friday_10445 | NEAT_1 | 10445 | 1 | 25.4 | 9.81 | 14.85 | 0.5846457 | 323.399 | 0.08139137 | 2.662658 | 0.7864243 | TRUE | C:\Users\PC\GitHub\Junior_Lab_Repo\OrganizedData\2026_organized\batch1\friday\friday_10445\fracture\Fracture_20260410_184209_8_2.csv | C:\Users\PC\GitHub\Junior_Lab_Repo\OrganizedData\2024_organized\batch2\tuesday\tuesday_10415\fracture\Fracture_20240416_90122_3_2.csv
70 | 30 | 2026 | NEAT | batch1 | friday | friday_10451 | NEAT_1 | 10451 | 1 | 25.4 | 8.76 | 14.85 | 0.5846457 | 327.7331 | 0.08207012507 | 3.021773 | 0.8880318 | TRUE | C:\Users\PC\GitHub\Junior_Lab_Repo\OrganizedData\2026_organized\batch1\friday\friday_10451\fracture\Fracture_20260410_120941_5_2.csv | C:\Users\PC\GitHub\Junior_Lab_Repo\OrganizedData\2024_organized\batch1\tuesday\tuesday_10415\fracture\Fracture_20240402_90053_1_2.csv
70 | 30 | 2026 | NEAT | batch1 | friday | friday_10458 | NEAT_1 | 10458 | 1 | 25.4 | 9.71 | 14.75 | 0.5807087 | 355.4024 | 0.06102278583 | 2.913067 | 0.5900967 | TRUE | C:\Users\PC\GitHub\Junior_Lab_Repo\OrganizedData\2026_organized\batch1\friday\friday_10458\fracture\Fracture_20260410_162641_2_2.csv | C:\Users\PC\GitHub\Junior_Lab_Repo\OrganizedData\2024_organized\batch2\tuesday\tuesday_10415\fracture\Fracture_20240416_90122_1_2.csv
70 | 30 | 2026 | NEAT | batch2 | monday | monday_10446 | NEAT_1 | 10446 | 1 | 25.4 | 10.64 | 14.85 | 0.5846457 | 254.7383 | 0.074076859 | 1.933741 | 0.6599157 | TRUE | C:\Users\PC\GitHub\Junior_Lab_Repo\OrganizedData\2026_organized\batch2\monday\monday_10446\fracture\Fracture_20260420_191241_8_2.csv | C:\Users\PC\GitHub\Junior_Lab_Repo\OrganizedData\2024_organized\batch1\wednesday\wednesday_10416\fracture\Fracture_20240403_91159_1_2.csv
70 | 30 | 2026 | NEAT | batch2 | monday | monday_10453 | NEAT_1 | 10453 | 1 | 25.4 | 9.55 | 14.85 | 0.5846457 | 288.5913 | 0.08424874074 | 2.440763 | 0.836195 | TRUE | C:\Users\PC\GitHub\Junior_Lab_Repo\OrganizedData\2026_organized\batch2\monday\monday_10453\fracture\Fracture_20260420_85027_7_2.csv | C:\Users\PC\GitHub\Junior_Lab_Repo\OrganizedData\2024_organized\batch2\wednesday\wednesday_10416\fracture\Fracture_20240417_81020_3_2.csv
70 | 30 | 2026 | NEAT | batch2 | monday | monday_10457 | NEAT_1 | 10457 | 1 | 25.4 | 10.47 | 14.75 | 0.5807087 | 332.3605 | 0.05355750336 | 2.526458 | 0.4803127 | TRUE | C:\Users\PC\GitHub\Junior_Lab_Repo\OrganizedData\2026_organized\batch2\monday\monday_10457\fracture\Fracture_20260420_170411_4_2.csv | C:\Users\PC\GitHub\Junior_Lab_Repo\OrganizedData\2024_organized\batch1\wednesday\wednesday_10416\fracture\Fracture_20240403_91159_7_2.csv
70 | 30 | 2026 | NEAT | batch2 | tuesday | tuesday_10440 | NEAT_1 | 10440 | 1 | 25.4 | 10.47 | 14.85 | 0.5846457 | 333.6069 | 0.09956122 | 2.573558 | 0.901345 | TRUE | C:\Users\PC\GitHub\Junior_Lab_Repo\OrganizedData\2026_organized\batch2\tuesday\tuesday_10440\fracture\Fracture_20260421_174103_6_2.csv | C:\Users\PC\GitHub\Junior_Lab_Repo\OrganizedData\2024_organized\batch2\wednesday\wednesday_10416\fracture\Fracture_20240417_81020_2_2.csv
70 | 30 | 2026 | NEAT | batch2 | tuesday | tuesday_10449 | NEAT_1 | 10449 | 1 | 25.4 | 10.54 | 14.85 | 0.5846457 | 342.8507 | 0.0847598915 | 2.627303 | 0.7622498 | TRUE | C:\Users\PC\GitHub\Junior_Lab_Repo\OrganizedData\2026_organized\batch2\tuesday\tuesday_10449\fracture\Fracture_20260421_143605_7_2.csv | C:\Users\PC\GitHub\Junior_Lab_Repo\OrganizedData\2024_organized\batch1\wednesday\wednesday_10416\fracture\Fracture_20240403_91159_6_2.csv
70 | 30 | 2026 | NEAT | batch2 | tuesday | tuesday_10454 | NEAT_1 | 10454 | 1 | 25.4 | 9.72 | 14.75 | 0.5807087 | 313.8731 | 0.07680590804 | 2.570024 | 0.741957 | TRUE | C:\Users\PC\GitHub\Junior_Lab_Repo\OrganizedData\2026_organized\batch2\tuesday\tuesday_10454\fracture\Fracture_20260421_115943_8_2.csv | C:\Users\PC\GitHub\Junior_Lab_Repo\OrganizedData\2024_organized\batch2\wednesday\wednesday_10416\fracture\Fracture_20240417_81020_4_2.csv
70 | 30 | 2026 | NEAT | batch2 | tuesday | tuesday_10456 | NEAT_1 | 10456 | 1 | 25.4 | 10.51 | 14.85 | 0.5846457 | 375.8858 | 0.06775248001 | 2.888676 | 0.6110405 | TRUE | C:\Users\PC\GitHub\Junior_Lab_Repo\OrganizedData\2026_organized\batch2\tuesday\tuesday_10456\fracture\Fracture_20260421_92707_5_2.csv | C:\Users\PC\GitHub\Junior_Lab_Repo\OrganizedData\2024_organized\batch1\wednesday\wednesday_10416\fracture\Fracture_20240403_91159_2_2.csv
70 | 30 | 2026 | NEAT | batch2 | wednesday | wednesday_10442 | NEAT_1 | 10442 | 1 | 25.4 | 10.69 | 14.75 | 0.5807087 | 356.7352 | 0.06528271772 | 2.655936 | 0.5734175 | TRUE | C:\Users\PC\GitHub\Junior_Lab_Repo\OrganizedData\2026_organized\batch2\wednesday\wednesday_10442\fracture\Fracture_20260422_170352_2_2.csv | C:\Users\PC\GitHub\Junior_Lab_Repo\OrganizedData\2024_organized\batch2\wednesday\wednesday_10416\fracture\Fracture_20240417_81020_1_2.csv
70 | 30 | 2026 | NEAT | batch2 | wednesday | wednesday_10443 | NEAT_1 | 10443 | 1 | 25.4 | 9.54 | 14.65 | 0.5767717 | 360.2231 | 0.06066121201 | 2.961708 | 0.5914993 | TRUE | C:\Users\PC\GitHub\Junior_Lab_Repo\OrganizedData\2026_organized\batch2\wednesday\wednesday_10443\fracture\Fracture_20260422_141258_5_2.csv | C:\Users\PC\GitHub\Junior_Lab_Repo\OrganizedData\2024_organized\batch1\tuesday\tuesday_10417\fracture\Fracture_20240402_122031_1_2.csv
70 | 30 | 2026 | NEAT | batch2 | wednesday | wednesday_10447 | NEAT_1 | 10447 | 1 | 25.4 | 11.25 | 14.85 | 0.5846457 | 358.6116 | 0.06853315 | 2.574646 | 0.5774252 | TRUE | C:\Users\PC\GitHub\Junior_Lab_Repo\OrganizedData\2026_organized\batch2\wednesday\wednesday_10447\fracture\Fracture_20260422_201902_1_2.csv | C:\Users\PC\GitHub\Junior_Lab_Repo\OrganizedData\2024_organized\batch2\tuesday\tuesday_10417\fracture\Fracture_20240416_114211_4_2.csv
70 | 30 | 2026 | NEAT | batch2 | thursday | thursday_10441 | NEAT_1 | 10441 | 1 | 25.4 | 10.16 | 15.35 | 0.6043307 | 340.7363 | 0.06534118 | 2.922738 | 0.6399222 | TRUE | C:\Users\PC\GitHub\Junior_Lab_Repo\OrganizedData\2026_organized\batch2\thursday\thursday_10441\fracture\Fracture_20260423_184148_1_2.csv | C:\Users\PC\GitHub\Junior_Lab_Repo\OrganizedData\2024_organized\batch1\tuesday\tuesday_10417\fracture\Fracture_20240402_122031_4_2.csv
70 | 30 | 2026 | NEAT | batch2 | thursday | thursday_10448 | NEAT_1 | 10448 | 1 | 25.4 | 10.5 | 14.85 | 0.5846457 | 308.9211 | 0.045639 | 2.376315 | 0.4119973 | TRUE | C:\Users\PC\GitHub\Junior_Lab_Repo\OrganizedData\2026_organized\batch2\thursday\thursday_10448\fracture\Fracture_20260409_145459_1_2.csv | C:\Users\PC\GitHub\Junior_Lab_Repo\OrganizedData\2024_organized\batch2\tuesday\tuesday_10417\fracture\Fracture_20240416_114211_7_2.csv
70 | 30 | 2026 | NEAT | batch2 | thursday | thursday_10450 | NEAT_1 | 10450 | 1 | 25.4 | 10.51 | 14.75 | 0.5807087 | 352.2199 | 0.04856112 | 2.66723 | 0.4338467 | TRUE | C:\Users\PC\GitHub\Junior_Lab_Repo\OrganizedData\2026_organized\batch2\thursday\thursday_10450\fracture\Fracture_20260423_113204_2_2.csv | C:\Users\PC\GitHub\Junior_Lab_Repo\OrganizedData\2024_organized\batch1\tuesday\tuesday_10417\fracture\Fracture_20240402_122031_5_2.csv
70 | 30 | 2026 | NEAT | batch2 | thursday | thursday_10452 | NEAT_1 | 10452 | 1 | 25.4 | 9.19 | 14.85 | 0.5846457 | 320.1776 | 0.1098459 | 2.813981 | 1.132963 | TRUE | C:\Users\PC\GitHub\Junior_Lab_Repo\OrganizedData\2026_organized\batch2\thursday\thursday_10452\fracture\Fracture_20260423_84622_2_2.csv | C:\Users\PC\GitHub\Junior_Lab_Repo\OrganizedData\2024_organized\batch2\tuesday\tuesday_10417\fracture\Fracture_20240416_114211_1_2.csv
70 | 30 | 2026 | NEAT | batch2 | friday | friday_10444 | NEAT_1 | 10444 | 1 | 25.4 | 9.77 | 14.75 | 0.5807087 | 312.3481 | 0.09974772 | 2.544448 | 0.9586472 | TRUE | C:\Users\PC\GitHub\Junior_Lab_Repo\OrganizedData\2026_organized\batch2\friday\friday_10444\fracture\Fracture_20260424_85221_5_2.csv | C:\Users\PC\GitHub\Junior_Lab_Repo\OrganizedData\2024_organized\batch1\tuesday\tuesday_10417\fracture\Fracture_20240402_122031_8_2.csv
70 | 30 | 2026 | NEAT | batch2 | friday | friday_10445 | NEAT_1 | 10445 | 1 | 25.4 | 9.81 | 14.85 | 0.5846457 | 325.1696 | 0.1054421 | 2.677236 | 1.018809 | TRUE | C:\Users\PC\GitHub\Junior_Lab_Repo\OrganizedData\2026_organized\batch2\friday\friday_10445\fracture\Fracture_20260424_181359_8_2.csv | C:\Users\PC\GitHub\Junior_Lab_Repo\OrganizedData\2024_organized\batch2\tuesday\tuesday_10417\fracture\Fracture_20240416_114211_5_2.csv
70 | 30 | 2026 | NEAT | batch2 | friday | friday_10451 | NEAT_1 | 10451 | 1 | 25.4 | 8.76 | 14.85 | 0.5846457 | 350.309 | 0.08625667 | 3.229928 | 0.9333319 | TRUE | C:\Users\PC\GitHub\Junior_Lab_Repo\OrganizedData\2026_organized\batch2\friday\friday_10451\fracture\Fracture_20260424_120102_7_2.csv | C:\Users\PC\GitHub\Junior_Lab_Repo\OrganizedData\2024_organized\batch1\monday\monday_10418\fracture\Fracture_20240401_164955_3_2.csv
70 | 30 | 2026 | NEAT | batch2 | friday | friday_10458 | NEAT_1 | 10458 | 1 | 25.4 | 9.71 | 14.75 | 0.5807087 | 292.112 | 0.0667162 | 2.394305 | 0.6451526 | TRUE | C:\Users\PC\GitHub\Junior_Lab_Repo\OrganizedData\2026_organized\batch2\friday\friday_10458\fracture\Fracture_20260424_151606_3_2.csv | C:\Users\PC\GitHub\Junior_Lab_Repo\OrganizedData\2024_organized\batch2\monday\monday_10418\fracture\Fracture_20240415_160544_4_2.csv
70 | 30 | 2026 | NEAT | batch1 | monday | monday_10453 | NEAT_2 | 10453 | 2 | 25.4 | 9.18 | 15.15 | 0.5964567 | 300.4821 | 0.06354377569 | 2.765797 | 0.6753151 | TRUE | C:\Users\PC\GitHub\Junior_Lab_Repo\OrganizedData\2026_organized\batch1\monday\monday_10453\fracture\Fracture_20260406_91742_8_2.csv | C:\Users\PC\GitHub\Junior_Lab_Repo\OrganizedData\2024_organized\batch1\monday\monday_10418\fracture\Fracture_20240401_164955_7_2.csv
70 | 30 | 2026 | NEAT | batch1 | monday | monday_10457 | NEAT_2 | 10457 | 2 | 25.4 | 9.68 | 15.15 | 0.5964567 | 344.7009 | 0.08947915808 | 3.008925 | 0.9018258 | TRUE | C:\Users\PC\GitHub\Junior_Lab_Repo\OrganizedData\2026_organized\batch1\monday\monday_10457\fracture\Fracture_20260406_171519_4_2.csv | C:\Users\PC\GitHub\Junior_Lab_Repo\OrganizedData\2024_organized\batch2\monday\monday_10418\fracture\Fracture_20240415_160544_7_2.csv
70 | 30 | 2026 | NEAT | batch1 | tuesday | tuesday_10440 | NEAT_2 | 10440 | 2 | 25.4 | 9.49 | 15.15 | 0.5964567 | 290.0045 | 0.07418534093 | 2.582158 | 0.7626548 | TRUE | C:\Users\PC\GitHub\Junior_Lab_Repo\OrganizedData\2026_organized\batch1\tuesday\tuesday_10440\fracture\Fracture_20260407_182625_8_2.csv | C:\Users\PC\GitHub\Junior_Lab_Repo\OrganizedData\2024_organized\batch1\monday\monday_10418\fracture\Fracture_20240401_164955_5_2.csv
70 | 30 | 2026 | NEAT | batch1 | tuesday | tuesday_10449 | NEAT_2 | 10449 | 2 | 25.4 | 9.92 | 15.15 | 0.5964567 | 358.1511 | 0.06785209 | 3.050696 | 0.6673101 | TRUE | C:\Users\PC\GitHub\Junior_Lab_Repo\OrganizedData\2026_organized\batch1\tuesday\tuesday_10449\fracture\Fracture_20260407_152303_2_2.csv | C:\Users\PC\GitHub\Junior_Lab_Repo\OrganizedData\2024_organized\batch2\monday\monday_10418\fracture\Fracture_20240415_160544_3_2.csv
70 | 30 | 2026 | NEAT | batch1 | wednesday | wednesday_10442 | NEAT_2 | 10442 | 2 | 25.4 | 10.64 | 15.15 | 0.5964567 | 292.4208 | 0.115958 | 2.322261 | 1.06325 | TRUE | C:\Users\PC\GitHub\Junior_Lab_Repo\OrganizedData\2026_organized\batch1\wednesday\wednesday_10442\fracture\Fracture_20260408_173538_7_2.csv | C:\Users\PC\GitHub\Junior_Lab_Repo\OrganizedData\2024_organized\batch2\monday\monday_10418\fracture\Fracture_20240415_160544_2_2.csv
70 | 30 | 2026 | NEAT | batch1 | wednesday | wednesday_10443 | NEAT_2 | 10443 | 2 | 25.4 | 10.14 | 14.7 | 0.5787402 | 300.7728 | 0.105018 | 2.343563 | 0.9679257 | TRUE | C:\Users\PC\GitHub\Junior_Lab_Repo\OrganizedData\2026_organized\batch1\wednesday\wednesday_10443\fracture\Fracture_20260408_150444_4_2.csv | C:\Users\PC\GitHub\Junior_Lab_Repo\OrganizedData\2024_organized\batch1\thursday\thursday_10419\fracture\Fracture_20240404_85908_1_2.csv
70 | 30 | 2026 | NEAT | batch1 | wednesday | wednesday_10447 | NEAT_2 | 10447 | 2 | 25.4 | 9.64 | 15.15 | 0.5964567 | 286.9542 | 0.07954101132 | 2.515243 | 0.8049895 | TRUE | C:\Users\PC\GitHub\Junior_Lab_Repo\OrganizedData\2026_organized\batch1\wednesday\wednesday_10447\fracture\Fracture_20260408_204740_1_2.csv | C:\Users\PC\GitHub\Junior_Lab_Repo\OrganizedData\2024_organized\batch2\thursday\thursday_10419\fracture\Fracture_20240418_92606_3_2.csv
70 | 30 | 2026 | NEAT | batch1 | thursday | thursday_10441 | NEAT_2 | 10441 | 2 | 25.4 | 10.22 | 15.55 | 0.6122047 | 258.4249 | 0.05069328 | 2.2744 | 0.503574 | TRUE | C:\Users\PC\GitHub\Junior_Lab_Repo\OrganizedData\2026_organized\batch1\thursday\thursday_10441\fracture\Fracture_20260409_180250_8_2.csv | C:\Users\PC\GitHub\Junior_Lab_Repo\OrganizedData\2024_organized\batch1\thursday\thursday_10419\fracture\Fracture_20240404_90628_1_2.csv
70 | 30 | 2026 | NEAT | batch1 | thursday | thursday_10448 | NEAT_2 | 10448 | 2 | 25.4 | 10.04 | 15.15 | 0.5964567 | 271.405 | 0.07337981838 | 2.28417 | 0.7130485 | TRUE | C:\Users\PC\GitHub\Junior_Lab_Repo\OrganizedData\2026_organized\batch1\thursday\thursday_10448\fracture\Fracture_20260409_145811_1_2.csv | C:\Users\PC\GitHub\Junior_Lab_Repo\OrganizedData\2024_organized\batch2\thursday\thursday_10419\fracture\Fracture_20240418_92606_2_2.csv
70 | 30 | 2026 | NEAT | batch1 | thursday | thursday_10450 | NEAT_2 | 10450 | 2 | 25.4 | 9.41 | 15.15 | 0.5964567 | 372.3188 | 0.06684202572 | 3.343256 | 0.6930046 | TRUE | C:\Users\PC\GitHub\Junior_Lab_Repo\OrganizedData\2026_organized\batch1\thursday\thursday_10450\fracture\Fracture_20260409_115743_1_2.csv | C:\Users\PC\GitHub\Junior_Lab_Repo\OrganizedData\2024_organized\batch1\thursday\thursday_10419\fracture\Fracture_20240404_90813_1_2.csv
70 | 30 | 2026 | NEAT | batch1 | friday | friday_10444 | NEAT_2 | 10444 | 2 | 25.4 | 9.37 | 15.15 | 0.5964567 | 227.3183 | 0.04959691016 | 2.049931 | 0.5164059 | TRUE | C:\Users\PC\GitHub\Junior_Lab_Repo\OrganizedData\2026_organized\batch1\friday\friday_10444\fracture\Fracture_20260410_91307_6_2.csv | C:\Users\PC\GitHub\Junior_Lab_Repo\OrganizedData\2024_organized\batch2\thursday\thursday_10419\fracture\Fracture_20240418_94536_4_2.csv
70 | 30 | 2026 | NEAT | batch1 | friday | friday_10445 | NEAT_2 | 10445 | 2 | 25.4 | 9.8 | 15.15 | 0.5964567 | 317.3261 | 0.1086088 | 2.73605 | 1.081223 | TRUE | C:\Users\PC\GitHub\Junior_Lab_Repo\OrganizedData\2026_organized\batch1\friday\friday_10445\fracture\Fracture_20260410_184209_6_2.csv | C:\Users\PC\GitHub\Junior_Lab_Repo\OrganizedData\2024_organized\batch1\thursday\thursday_10419\fracture\Fracture_20240404_91609_1_2.csv
70 | 30 | 2026 | NEAT | batch1 | friday | friday_10451 | NEAT_2 | 10451 | 2 | 25.4 | 9.83 | 15.15 | 0.5964567 | 316.4891 | 0.1010188 | 2.720505 | 1.002593 | TRUE | C:\Users\PC\GitHub\Junior_Lab_Repo\OrganizedData\2026_organized\batch1\friday\friday_10451\fracture\Fracture_20260410_120941_4_2.csv | C:\Users\PC\GitHub\Junior_Lab_Repo\OrganizedData\2024_organized\batch2\thursday\thursday_10419\fracture\Fracture_20240418_92606_1_2.csv
70 | 30 | 2026 | NEAT | batch1 | friday | friday_10458 | NEAT_2 | 10458 | 2 | 25.4 | 9.92 | 15.15 | 0.5964567 | 336.9447 | 0.05530906 | 2.870062 | 0.5439522 | TRUE | C:\Users\PC\GitHub\Junior_Lab_Repo\OrganizedData\2026_organized\batch1\friday\friday_10458\fracture\Fracture_20260410_162641_3_2.csv | C:\Users\PC\GitHub\Junior_Lab_Repo\OrganizedData\2024_organized\batch2\friday\friday_10420\fracture\Fracture_20240419_131022_1_2.csv
70 | 30 | 2026 | NEAT | batch2 | monday | monday_10446 | NEAT_2 | 10446 | 2 | 25.4 | 9.81 | 15.15 | 0.5964567 | 258.2392 | 0.07567685 | 2.224321 | 0.7526104 | TRUE | C:\Users\PC\GitHub\Junior_Lab_Repo\OrganizedData\2026_organized\batch2\monday\monday_10446\fracture\Fracture_20260420_191241_4_2.csv | C:\Users\PC\GitHub\Junior_Lab_Repo\OrganizedData\2024_organized\batch1\friday\friday_10420\Fracture_20240405_114504.is_tens_Exports\Fracture_20240405_114504_1_2.csv
70 | 30 | 2026 | NEAT | batch2 | monday | monday_10453 | NEAT_2 | 10453 | 2 | 25.4 | 9.18 | 15.15 | 0.5964567 | 277.002 | 0.06911292 | 2.549673 | 0.7345015 | TRUE | C:\Users\PC\GitHub\Junior_Lab_Repo\OrganizedData\2026_organized\batch2\monday\monday_10453\fracture\Fracture_20260420_85027_8_2.csv | C:\Users\PC\GitHub\Junior_Lab_Repo\OrganizedData\2024_organized\batch2\friday\friday_10420\fracture\Fracture_20240419_130423_1_2.csv
70 | 30 | 2026 | NEAT | batch2 | monday | monday_10457 | NEAT_2 | 10457 | 2 | 25.4 | 9.68 | 15.15 | 0.5964567 | 312.1095 | 0.05304751 | 2.724432 | 0.5346454 | TRUE | C:\Users\PC\GitHub\Junior_Lab_Repo\OrganizedData\2026_organized\batch2\monday\monday_10457\fracture\Fracture_20260420_170411_6_2.csv | C:\Users\PC\GitHub\Junior_Lab_Repo\OrganizedData\2024_organized\batch1\friday\friday_10420\Fracture_20240405_114504.is_tens_Exports\Fracture_20240405_114504_3_2.csv
70 | 30 | 2026 | NEAT | batch2 | tuesday | tuesday_10440 | NEAT_2 | 10440 | 2 | 25.4 | 9.49 | 15.15 | 0.5964567 | 265.3015 | 0.1183364 | 2.362206 | 1.216545 | TRUE | C:\Users\PC\GitHub\Junior_Lab_Repo\OrganizedData\2026_organized\batch2\tuesday\tuesday_10440\fracture\Fracture_20260421_174103_3_2.csv | C:\Users\PC\GitHub\Junior_Lab_Repo\OrganizedData\2024_organized\batch2\friday\friday_10420\fracture\Fracture_20240419_130222_1_2.csv
70 | 30 | 2026 | NEAT | batch2 | tuesday | tuesday_10449 | NEAT_2 | 10449 | 2 | 25.4 | 9.92 | 15.15 | 0.5964567 | 335.6685 | 0.06005135686 | 2.859192 | 0.5905916 | TRUE | C:\Users\PC\GitHub\Junior_Lab_Repo\OrganizedData\2026_organized\batch2\tuesday\tuesday_10449\fracture\Fracture_20260421_143605_8_2.csv | C:\Users\PC\GitHub\Junior_Lab_Repo\OrganizedData\2024_organized\batch1\thursday\thursday_10421\fracture\Fracture_20240404_114124_8_2.csv
70 | 30 | 2026 | NEAT | batch2 | tuesday | tuesday_10454 | NEAT_2 | 10454 | 2 | 25.4 | 9.25 | 15.15 | 0.5964567 | 295.3207 | 0.0806430442 | 2.697718 | 0.8505529 | TRUE | C:\Users\PC\GitHub\Junior_Lab_Repo\OrganizedData\2026_organized\batch2\tuesday\tuesday_10454\fracture\Fracture_20260421_115943_5_2.csv | C:\Users\PC\GitHub\Junior_Lab_Repo\OrganizedData\2024_organized\batch2\thursday\thursday_10421\fracture\Fracture_20240418_112559_3_2.csv
70 | 30 | 2026 | NEAT | batch2 | tuesday | tuesday_10456 | NEAT_2 | 10456 | 2 | 25.4 | 10.03 | 15.15 | 0.5964567 | 364.9731 | 0.07662804 | 3.074711 | 0.7453546 | TRUE | C:\Users\PC\GitHub\Junior_Lab_Repo\OrganizedData\2026_organized\batch2\tuesday\tuesday_10456\fracture\Fracture_20260421_92707_3_2.csv | C:\Users\PC\GitHub\Junior_Lab_Repo\OrganizedData\2024_organized\batch1\thursday\thursday_10421\fracture\Fracture_20240404_114124_2_2.csv
70 | 30 | 2026 | NEAT | batch2 | wednesday | wednesday_10442 | NEAT_2 | 10442 | 2 | 25.4 | 10.64 | 15.15 | 0.5964567 | 314.5683 | 0.0695859 | 2.498145 | 0.6380515 | TRUE | C:\Users\PC\GitHub\Junior_Lab_Repo\OrganizedData\2026_organized\batch2\wednesday\wednesday_10442\fracture\Fracture_20260422_170352_5_2.csv | C:\Users\PC\GitHub\Junior_Lab_Repo\OrganizedData\2024_organized\batch2\thursday\thursday_10421\fracture\Fracture_20240418_112559_2_2.csv
70 | 30 | 2026 | NEAT | batch2 | wednesday | wednesday_10443 | NEAT_2 | 10443 | 2 | 25.4 | 10.14 | 14.7 | 0.5787402 | 294.2524 | 0.1163218 | 2.292757 | 1.07211 | TRUE | C:\Users\PC\GitHub\Junior_Lab_Repo\OrganizedData\2026_organized\batch2\wednesday\wednesday_10443\fracture\Fracture_20260422_141258_7_2.csv | C:\Users\PC\GitHub\Junior_Lab_Repo\OrganizedData\2024_organized\batch1\thursday\thursday_10421\fracture\Fracture_20240404_114124_1_2.csv
70 | 30 | 2026 | NEAT | batch2 | wednesday | wednesday_10447 | NEAT_2 | 10447 | 2 | 25.4 | 9.64 | 15.15 | 0.5964567 | 346.4482 | 0.07531445 | 3.036726 | 0.7622148 | TRUE | C:\Users\PC\GitHub\Junior_Lab_Repo\OrganizedData\2026_organized\batch2\wednesday\wednesday_10447\fracture\Fracture_20260422_202534_1_2.csv | C:\Users\PC\GitHub\Junior_Lab_Repo\OrganizedData\2024_organized\batch2\thursday\thursday_10421\fracture\Fracture_20240418_112559_4_2.csv
70 | 30 | 2026 | NEAT | batch2 | thursday | thursday_10441 | NEAT_2 | 10441 | 2 | 25.4 | 10.22 | 15.55 | 0.6122047 | 304.88 | 0.1032423 | 2.683252 | 1.025582 | TRUE | C:\Users\PC\GitHub\Junior_Lab_Repo\OrganizedData\2026_organized\batch2\thursday\thursday_10441\fracture\Fracture_20260423_184148_4_2.csv | C:\Users\PC\GitHub\Junior_Lab_Repo\OrganizedData\2024_organized\batch1\thursday\thursday_10421\fracture\Fracture_20240404_114124_4_2.csv
70 | 30 | 2026 | NEAT | batch2 | thursday | thursday_10448 | NEAT_2 | 10448 | 2 | 25.4 | 10.04 | 15.15 | 0.5964567 | 271.405 | 0.07337981838 | 2.28417 | 0.7130485 | TRUE | C:\Users\PC\GitHub\Junior_Lab_Repo\OrganizedData\2026_organized\batch2\thursday\thursday_10448\fracture\Fracture_20260409_145811_1_2.csv | C:\Users\PC\GitHub\Junior_Lab_Repo\OrganizedData\2024_organized\batch2\thursday\thursday_10421\fracture\Fracture_20240418_112559_7_2.csv
70 | 30 | 2026 | NEAT | batch2 | thursday | thursday_10450 | NEAT_2 | 10450 | 2 | 25.4 | 9.41 | 15.15 | 0.5964567 | 354.0821 | 0.09448585 | 3.179499 | 0.9796102 | TRUE | C:\Users\PC\GitHub\Junior_Lab_Repo\OrganizedData\2026_organized\batch2\thursday\thursday_10450\fracture\Fracture_20260423_113204_7_2.csv | C:\Users\PC\GitHub\Junior_Lab_Repo\OrganizedData\2024_organized\batch1\tuesday\tuesday_10422\fracture\Fracture_20240402_173811_6_2.csv
70 | 30 | 2026 | NEAT | batch2 | thursday | thursday_10452 | NEAT_2 | 10452 | 2 | 25.4 | 9.79 | 15.05 | 0.5925197 | 300.6887 | 0.09944688 | 2.556091 | 0.9814499 | TRUE | C:\Users\PC\GitHub\Junior_Lab_Repo\OrganizedData\2026_organized\batch2\thursday\thursday_10452\fracture\Fracture_20260423_84622_4_2.csv | C:\Users\PC\GitHub\Junior_Lab_Repo\OrganizedData\2024_organized\batch2\tuesday\tuesday_10422\fracture\Fracture_20240416_180236_6_2.csv
70 | 30 | 2026 | NEAT | batch2 | friday | friday_10444 | NEAT_2 | 10444 | 2 | 25.4 | 9.37 | 15.15 | 0.5964567 | 290.0086 | 0.07838173956 | 2.615265 | 0.8161152 | TRUE | C:\Users\PC\GitHub\Junior_Lab_Repo\OrganizedData\2026_organized\batch2\friday\friday_10444\fracture\Fracture_20260424_85221_6_2.csv | C:\Users\PC\GitHub\Junior_Lab_Repo\OrganizedData\2024_organized\batch1\tuesday\tuesday_10422\fracture\Fracture_20240402_173811_1_2.csv
70 | 30 | 2026 | NEAT | batch2 | friday | friday_10445 | NEAT_2 | 10445 | 2 | 25.4 | 9.8 | 15.15 | 0.5964567 | 312.1971 | 0.04840608562 | 2.691827 | 0.4818923 | TRUE | C:\Users\PC\GitHub\Junior_Lab_Repo\OrganizedData\2026_organized\batch2\friday\friday_10445\fracture\Fracture_20260424_181359_4_2.csv | C:\Users\PC\GitHub\Junior_Lab_Repo\OrganizedData\2024_organized\batch2\tuesday\tuesday_10422\fracture\Fracture_20240416_180236_1_2.csv
70 | 30 | 2026 | NEAT | batch2 | friday | friday_10451 | NEAT_2 | 10451 | 2 | 25.4 | 9.83 | 15.15 | 0.5964567 | 301.4351 | 0.1082663 | 2.591103 | 1.074524 | TRUE | C:\Users\PC\GitHub\Junior_Lab_Repo\OrganizedData\2026_organized\batch2\friday\friday_10451\fracture\Fracture_20260424_120102_8_2.csv | C:\Users\PC\GitHub\Junior_Lab_Repo\OrganizedData\2024_organized\batch1\tuesday\tuesday_10422\fracture\Fracture_20240402_173811_8_2.csv
70 | 30 | 2026 | NEAT | batch2 | friday | friday_10458 | NEAT_2 | 10458 | 2 | 25.4 | 9.92 | 15.15 | 0.5964567 | 255.5583 | 0.06531421125 | 2.176821 | 0.6423506 | TRUE | C:\Users\PC\GitHub\Junior_Lab_Repo\OrganizedData\2026_organized\batch2\friday\friday_10458\fracture\Fracture_20260424_151606_6_2.csv | C:\Users\PC\GitHub\Junior_Lab_Repo\OrganizedData\2024_organized\batch2\tuesday\tuesday_10422\fracture\Fracture_20240416_180236_3_2.csv
70 | 30 | 2026 | NEAT | batch1 | monday | monday_10453 | NEAT_3 | 10453 | 3 | 25.4 | 10.72 | 15.35 | 0.6043307 | 272.9454 | 0.07502775669 | 2.218943 | 0.6964038 | TRUE | C:\Users\PC\GitHub\Junior_Lab_Repo\OrganizedData\2026_organized\batch1\monday\monday_10453\fracture\Fracture_20260406_91742_3_2.csv | C:\Users\PC\GitHub\Junior_Lab_Repo\OrganizedData\2024_organized\batch1\tuesday\tuesday_10422\fracture\Fracture_20240402_173811_3_2.csv
70 | 30 | 2026 | NEAT | batch1 | monday | monday_10457 | NEAT_3 | 10457 | 3 | 25.4 | 9.99 | 15.05 | 0.5925197 | 271.0029 | 0.07406585 | 2.257617 | 0.7163284 | TRUE | C:\Users\PC\GitHub\Junior_Lab_Repo\OrganizedData\2026_organized\batch1\monday\monday_10457\fracture\Fracture_20260406_171519_7_2.csv | C:\Users\PC\GitHub\Junior_Lab_Repo\OrganizedData\2024_organized\batch2\tuesday\tuesday_10422\fracture\Fracture_20240416_180236_2_2.csv
70 | 30 | 2026 | NEAT | batch1 | tuesday | tuesday_10440 | NEAT_3 | 10440 | 3 | 25.4 | 9.46 | 15.35 | 0.6043307 | 236.6089 | 0.0364199093 | 2.179742 | 0.3830731 | TRUE | C:\Users\PC\GitHub\Junior_Lab_Repo\OrganizedData\2026_organized\batch1\tuesday\tuesday_10440\fracture\Fracture_20260407_182625_7_2.csv | C:\Users\PC\GitHub\Junior_Lab_Repo\OrganizedData\2024_organized\batch2\thursday\thursday_10423\fracture\Fracture_20240418_183839_6_2.csv
70 | 30 | 2026 | NEAT | batch1 | tuesday | tuesday_10449 | NEAT_3 | 10449 | 3 | 25.4 | 11.16 | 15.45 | 0.6082677 | 239.9129 | 0.06608813 | 1.903162 | 0.5951633 | TRUE | C:\Users\PC\GitHub\Junior_Lab_Repo\OrganizedData\2026_organized\batch1\tuesday\tuesday_10449\fracture\Fracture_20260407_152303_4_2.csv | C:\Users\PC\GitHub\Junior_Lab_Repo\OrganizedData\2024_organized\batch1\thursday\thursday_10423\Fracture_20240404_180435.is_tens_Exports\Fracture_20240404_180435_7_2.csv
70 | 30 | 2026 | NEAT | batch1 | wednesday | wednesday_10442 | NEAT_3 | 10442 | 3 | 25.4 | 10.34 | 15.05 | 0.5925197 | 241.474 | 0.08997801686 | 1.943532 | 0.8407668 | TRUE | C:\Users\PC\GitHub\Junior_Lab_Repo\OrganizedData\2026_organized\batch1\wednesday\wednesday_10442\fracture\Fracture_20260408_173538_2_2.csv | C:\Users\PC\GitHub\Junior_Lab_Repo\OrganizedData\2024_organized\batch2\thursday\thursday_10423\fracture\Fracture_20240418_183839_4_2.csv
70 | 30 | 2026 | NEAT | batch1 | wednesday | wednesday_10443 | NEAT_3 | 10443 | 3 | 25.4 | 10.38 | 14.5 | 0.5708661 | 273.4679 | 0.08665714 | 2.022337 | 0.7659149 | TRUE | C:\Users\PC\GitHub\Junior_Lab_Repo\OrganizedData\2026_organized\batch1\wednesday\wednesday_10443\fracture\Fracture_20260408_150444_7_2.csv | C:\Users\PC\GitHub\Junior_Lab_Repo\OrganizedData\2024_organized\batch2\thursday\thursday_10423\fracture\Fracture_20240418_183839_5_2.csv
70 | 30 | 2026 | NEAT | batch1 | wednesday | wednesday_10447 | NEAT_3 | 10447 | 3 | 25.4 | 10.47 | 15.35 | 0.6043307 | 282.5262 | 0.08818133279 | 2.351675 | 0.8380384 | TRUE | C:\Users\PC\GitHub\Junior_Lab_Repo\OrganizedData\2026_organized\batch1\wednesday\wednesday_10447\fracture\Fracture_20260408_203829_1_2.csv | C:\Users\PC\GitHub\Junior_Lab_Repo\OrganizedData\2024_organized\batch1\thursday\thursday_10423\Fracture_20240404_180435.is_tens_Exports\Fracture_20240404_180435_5_2.csv
70 | 30 | 2026 | NEAT | batch1 | thursday | thursday_10441 | NEAT_3 | 10441 | 3 | 25.4 | 10.32 | 15.25 | 0.6003937 | 237.9024 | 0.06960888802 | 1.978051 | 0.6645367 | TRUE | C:\Users\PC\GitHub\Junior_Lab_Repo\OrganizedData\2026_organized\batch1\thursday\thursday_10441\fracture\Fracture_20260409_180250_3_2.csv | C:\Users\PC\GitHub\Junior_Lab_Repo\OrganizedData\2024_organized\batch2\thursday\thursday_10423\fracture\Fracture_20240418_183839_8_2.csv
70 | 30 | 2026 | NEAT | batch1 | thursday | thursday_10448 | NEAT_3 | 10448 | 3 | 25.4 | 9.69 | 15.35 | 0.6043307 | 237.2182 | 0.08111360208 | 2.133484 | 0.8329211 | TRUE | C:\Users\PC\GitHub\Junior_Lab_Repo\OrganizedData\2026_organized\batch1\thursday\thursday_10448\fracture\Fracture_20260409_144947_1_2.csv | C:\Users\PC\GitHub\Junior_Lab_Repo\OrganizedData\2024_organized\batch1\wednesday\wednesday_10424\fracture\Fracture_20240403_170753_3_2.csv
70 | 30 | 2026 | NEAT | batch1 | thursday | thursday_10450 | NEAT_3 | 10450 | 3 | 25.4 | 10.36 | 15.05 | 0.5925197 | 348.4246 | 0.07401927346 | 2.798922 | 0.6903109 | TRUE | C:\Users\PC\GitHub\Junior_Lab_Repo\OrganizedData\2026_organized\batch1\thursday\thursday_10450\fracture\Fracture_20260409_115743_3_2.csv | C:\Users\PC\GitHub\Junior_Lab_Repo\OrganizedData\2024_organized\batch2\wednesday\wednesday_10424\fracture\Fracture_20240417_175036_1_2.csv
70 | 30 | 2026 | NEAT | batch1 | friday | friday_10444 | NEAT_3 | 10444 | 3 | 25.4 | 9.62 | 15.05 | 0.5925197 | 193.4436 | 0.05390451 | 1.673482 | 0.5413893 | TRUE | C:\Users\PC\GitHub\Junior_Lab_Repo\OrganizedData\2026_organized\batch1\friday\friday_10444\fracture\Fracture_20260410_91307_5_2.csv | C:\Users\PC\GitHub\Junior_Lab_Repo\OrganizedData\2024_organized\batch1\wednesday\wednesday_10424\fracture\Fracture_20240403_170753_5_2.csv
70 | 30 | 2026 | NEAT | batch1 | friday | friday_10445 | NEAT_3 | 10445 | 3 | 25.4 | 9.58 | 15.35 | 0.6043307 | 289.9022 | 0.04860756 | 2.63725 | 0.5048615 | TRUE | C:\Users\PC\GitHub\Junior_Lab_Repo\OrganizedData\2026_organized\batch1\friday\friday_10445\fracture\Fracture_20260410_184209_7_2.csv | C:\Users\PC\GitHub\Junior_Lab_Repo\OrganizedData\2024_organized\batch2\wednesday\wednesday_10424\fracture\Fracture_20240417_175036_2_2.csv
70 | 30 | 2026 | NEAT | batch1 | friday | friday_10451 | NEAT_3 | 10451 | 3 | 25.4 | 9.69 | 15.35 | 0.6043307 | 300.083 | 0.09217396 | 2.698875 | 0.9464952 | TRUE | C:\Users\PC\GitHub\Junior_Lab_Repo\OrganizedData\2026_organized\batch1\friday\friday_10451\fracture\Fracture_20260410_120941_8_2.csv | C:\Users\PC\GitHub\Junior_Lab_Repo\OrganizedData\2024_organized\batch1\wednesday\wednesday_10424\fracture\Fracture_20240403_170753_1_2.csv
70 | 30 | 2026 | NEAT | batch1 | friday | friday_10458 | NEAT_3 | 10458 | 3 | 25.4 | 9.71 | 15.05 | 0.5925197 | 303.6533 | 0.05378394733 | 2.602559 | 0.5351716 | TRUE | C:\Users\PC\GitHub\Junior_Lab_Repo\OrganizedData\2026_organized\batch1\friday\friday_10458\fracture\Fracture_20260410_162641_7_2.csv | C:\Users\PC\GitHub\Junior_Lab_Repo\OrganizedData\2024_organized\batch2\wednesday\wednesday_10424\fracture\Fracture_20240417_175036_8_2.csv
70 | 30 | 2026 | NEAT | batch2 | monday | monday_10446 | NEAT_3 | 10446 | 3 | 25.4 | 10.01 | 15.45 | 0.6082677 | 185.3581 | 0.05268137 | 1.639321 | 0.5289321 | TRUE | C:\Users\PC\GitHub\Junior_Lab_Repo\OrganizedData\2026_organized\batch2\monday\monday_10446\fracture\Fracture_20260420_191241_6_2.csv | C:\Users\PC\GitHub\Junior_Lab_Repo\OrganizedData\2024_organized\batch1\wednesday\wednesday_10424\fracture\Fracture_20240403_170753_7_2.csv
70 | 30 | 2026 | NEAT | batch2 | monday | monday_10453 | NEAT_3 | 10453 | 3 | 25.4 | 10.72 | 15.35 | 0.6043307 | 235.7509 | 0.04222428579 | 1.916566 | 0.3919236 | TRUE | C:\Users\PC\GitHub\Junior_Lab_Repo\OrganizedData\2026_organized\batch2\monday\monday_10453\fracture\Fracture_20260420_85027_5_2.csv | C:\Users\PC\GitHub\Junior_Lab_Repo\OrganizedData\2024_organized\batch2\wednesday\wednesday_10424\fracture\Fracture_20240417_175036_3_2.csv
70 | 30 | 2026 | NEAT | batch2 | monday | monday_10457 | NEAT_3 | 10457 | 3 | 25.4 | 9.99 | 15.05 | 0.5925197 | 286.2813 | 0.05728553 | 2.384895 | 0.5540374 | TRUE | C:\Users\PC\GitHub\Junior_Lab_Repo\OrganizedData\2026_organized\batch2\monday\monday_10457\fracture\Fracture_20260420_170411_5_2.csv | C:\Users\PC\GitHub\Junior_Lab_Repo\OrganizedData\2024_organized\batch1\wednesday\wednesday_10425\fracture\Fracture_20240403_144224_8_2.csv
70 | 30 | 2026 | NEAT | batch2 | tuesday | tuesday_10440 | NEAT_3 | 10440 | 3 | 25.4 | 9.46 | 15.35 | 0.6043307 | 235.3747 | 0.05910586139 | 2.168372 | 0.6216892 | TRUE | C:\Users\PC\GitHub\Junior_Lab_Repo\OrganizedData\2026_organized\batch2\tuesday\tuesday_10440\fracture\Fracture_20260421_174103_4_2.csv | C:\Users\PC\GitHub\Junior_Lab_Repo\OrganizedData\2024_organized\batch2\wednesday\wednesday_10425\fracture\Fracture_20240417_141803_5_2.csv
70 | 30 | 2026 | NEAT | batch2 | tuesday | tuesday_10449 | NEAT_3 | 10449 | 3 | 25.4 | 11.16 | 15.45 | 0.6082677 | 273.1319 | 0.06869256 | 2.166679 | 0.6186179 | TRUE | C:\Users\PC\GitHub\Junior_Lab_Repo\OrganizedData\2026_organized\batch2\tuesday\tuesday_10449\fracture\Fracture_20260421_143605_3_2.csv | C:\Users\PC\GitHub\Junior_Lab_Repo\OrganizedData\2024_organized\batch1\wednesday\wednesday_10425\fracture\Fracture_20240403_144224_7_2.csv
70 | 30 | 2026 | NEAT | batch2 | tuesday | tuesday_10454 | NEAT_3 | 10454 | 3 | 25.4 | 9.49 | 15.05 | 0.5925197 | 222.5174 | 0.05383345523 | 1.95137 | 0.5480822 | TRUE | C:\Users\PC\GitHub\Junior_Lab_Repo\OrganizedData\2026_organized\batch2\tuesday\tuesday_10454\fracture\Fracture_20260421_115943_2_2.csv | C:\Users\PC\GitHub\Junior_Lab_Repo\OrganizedData\2024_organized\batch2\wednesday\wednesday_10425\fracture\Fracture_20240417_141803_2_2.csv
70 | 30 | 2026 | NEAT | batch2 | tuesday | tuesday_10456 | NEAT_3 | 10456 | 3 | 25.4 | 10.07 | 15.35 | 0.6043307 | 205.3015 | 0.037657 | 1.776756 | 0.3720918 | TRUE | C:\Users\PC\GitHub\Junior_Lab_Repo\OrganizedData\2026_organized\batch2\tuesday\tuesday_10456\fracture\Fracture_20260421_92707_7_2.csv | C:\Users\PC\GitHub\Junior_Lab_Repo\OrganizedData\2024_organized\batch1\wednesday\wednesday_10425\fracture\Fracture_20240403_144224_1_2.csv
70 | 30 | 2026 | NEAT | batch2 | wednesday | wednesday_10442 | NEAT_3 | 10442 | 3 | 25.4 | 10.34 | 15.05 | 0.5925197 | 284.3563 | 0.07711435 | 2.288675 | 0.7205669 | TRUE | C:\Users\PC\GitHub\Junior_Lab_Repo\OrganizedData\2026_organized\batch2\wednesday\wednesday_10442\fracture\Fracture_20260422_170352_6_2.csv | C:\Users\PC\GitHub\Junior_Lab_Repo\OrganizedData\2024_organized\batch2\wednesday\wednesday_10425\fracture\Fracture_20240417_141803_1_2.csv
70 | 30 | 2026 | NEAT | batch2 | wednesday | wednesday_10443 | NEAT_3 | 10443 | 3 | 25.4 | 10.38 | 14.5 | 0.5708661 | 291.9249 | 0.07683588693 | 2.15883 | 0.6791102 | TRUE | C:\Users\PC\GitHub\Junior_Lab_Repo\OrganizedData\2026_organized\batch2\wednesday\wednesday_10443\fracture\Fracture_20260422_141258_6_2.csv | C:\Users\PC\GitHub\Junior_Lab_Repo\OrganizedData\2024_organized\batch1\wednesday\wednesday_10425\fracture\Fracture_20240403_144224_5_2.csv
70 | 30 | 2026 | NEAT | batch2 | wednesday | wednesday_10447 | NEAT_3 | 10447 | 3 | 25.4 | 10.47 | 15.35 | 0.6043307 | 325.553 | 0.05233375 | 2.709819 | 0.4973581 | TRUE | C:\Users\PC\GitHub\Junior_Lab_Repo\OrganizedData\2026_organized\batch2\wednesday\wednesday_10447\fracture\Fracture_20260422_202154_1_2.csv | C:\Users\PC\GitHub\Junior_Lab_Repo\OrganizedData\2024_organized\batch2\wednesday\wednesday_10425\fracture\Fracture_20240417_141803_7_2.csv
70 | 30 | 2026 | NEAT | batch2 | thursday | thursday_10441 | NEAT_3 | 10441 | 3 | 25.4 | 10.32 | 15.25 | 0.6003937 | 288.7825 | 0.05796615682 | 2.401096 | 0.5533868 | TRUE | C:\Users\PC\GitHub\Junior_Lab_Repo\OrganizedData\2026_organized\batch2\thursday\thursday_10441\fracture\Fracture_20260423_184148_7_2.csv | C:\Users\PC\GitHub\Junior_Lab_Repo\OrganizedData\2024_organized\batch1\monday\monday_10428\fracture\Fracture_20240401_193229_1_2.csv
70 | 30 | 2026 | NEAT | batch2 | thursday | thursday_10448 | NEAT_3 | 10448 | 3 | 25.4 | 9.69 | 15.35 | 0.6043307 | 237.2182 | 0.08111360208 | 2.133484 | 0.8329211 | TRUE | C:\Users\PC\GitHub\Junior_Lab_Repo\OrganizedData\2026_organized\batch2\thursday\thursday_10448\fracture\Fracture_20260409_144947_1_2.csv | C:\Users\PC\GitHub\Junior_Lab_Repo\OrganizedData\2024_organized\batch2\monday\monday_10428\fracture\Fracture_20240415_192460_3_2.csv
70 | 30 | 2026 | NEAT | batch2 | thursday | thursday_10450 | NEAT_3 | 10450 | 3 | 25.4 | 10.36 | 15.05 | 0.5925197 | 230.8443 | 0.06816810548 | 1.854391 | 0.6357423 | TRUE | C:\Users\PC\GitHub\Junior_Lab_Repo\OrganizedData\2026_organized\batch2\thursday\thursday_10450\fracture\Fracture_20260423_113204_5_2.csv | C:\Users\PC\GitHub\Junior_Lab_Repo\OrganizedData\2024_organized\batch1\monday\monday_10428\fracture\Fracture_20240401_193229_8_2.csv
70 | 30 | 2026 | NEAT | batch2 | thursday | thursday_10452 | NEAT_3 | 10452 | 3 | 25.4 | 9.51 | 15.25 | 0.6003937 | 269.9153 | 0.0601830509 | 2.435372 | 0.6234873 | TRUE | C:\Users\PC\GitHub\Junior_Lab_Repo\OrganizedData\2026_organized\batch2\thursday\thursday_10452\fracture\Fracture_20260423_84622_5_2.csv | C:\Users\PC\GitHub\Junior_Lab_Repo\OrganizedData\2024_organized\batch2\monday\monday_10428\fracture\Fracture_20240415_192460_6_2.csv
70 | 30 | 2026 | NEAT | batch2 | friday | friday_10444 | NEAT_3 | 10444 | 3 | 25.4 | 9.62 | 15.05 | 0.5925197 | 129.9191 | 0.02338266 | 1.123931 | 0.2348435 | TRUE | C:\Users\PC\GitHub\Junior_Lab_Repo\OrganizedData\2026_organized\batch2\friday\friday_10444\fracture\Fracture_20260424_85221_4_2.csv | C:\Users\PC\GitHub\Junior_Lab_Repo\OrganizedData\2024_organized\batch1\monday\monday_10428\fracture\Fracture_20240401_193229_3_2.csv
70 | 30 | 2026 | NEAT | batch2 | friday | friday_10445 | NEAT_3 | 10445 | 3 | 25.4 | 9.58 | 15.35 | 0.6043307 | 278.9294 | 0.08958392 | 2.53743 | 0.9304617 | TRUE | C:\Users\PC\GitHub\Junior_Lab_Repo\OrganizedData\2026_organized\batch2\friday\friday_10445\fracture\Fracture_20260424_181359_5_2.csv | C:\Users\PC\GitHub\Junior_Lab_Repo\OrganizedData\2024_organized\batch2\monday\monday_10428\fracture\Fracture_20240415_192460_4_2.csv
70 | 30 | 2026 | NEAT | batch2 | friday | friday_10451 | NEAT_3 | 10451 | 3 | 25.4 | 9.69 | 15.35 | 0.6043307 | 278.7586 | 0.08232828575 | 2.507089 | 0.8453941 | TRUE | C:\Users\PC\GitHub\Junior_Lab_Repo\OrganizedData\2026_organized\batch2\friday\friday_10451\fracture\Fracture_20260424_120102_1_2.csv | C:\Users\PC\GitHub\Junior_Lab_Repo\OrganizedData\2024_organized\batch1\monday\monday_10428\fracture\Fracture_20240401_193229_5_2.csv
70 | 30 | 2026 | NEAT | batch2 | friday | friday_10458 | NEAT_3 | 10458 | 3 | 25.4 | 9.71 | 15.05 | 0.5925197 | 239.4654 | 0.09155181825 | 2.052416 | 0.910977 | TRUE | C:\Users\PC\GitHub\Junior_Lab_Repo\OrganizedData\2026_organized\batch2\friday\friday_10458\fracture\Fracture_20260424_151606_8_2.csv | C:\Users\PC\GitHub\Junior_Lab_Repo\OrganizedData\2024_organized\batch2\monday\monday_10428\fracture\Fracture_20240415_192460_2_2.csv
70 | 30 | 2026 | NEAT | batch1 | monday | monday_10453 | NEAT_4 | 10453 | 4 | 25.4 | 10.74 | 15.25 | 0.6003937 | 206.8675 | 0.07512633904 | 1.652747 | 0.6891629 | TRUE | C:\Users\PC\GitHub\Junior_Lab_Repo\OrganizedData\2026_organized\batch1\monday\monday_10453\fracture\Fracture_20260406_91742_4_2.csv | C:\Users\PC\GitHub\Junior_Lab_Repo\OrganizedData\2024_organized\batch2\thursday\thursday_10430\fracture\Fracture_20240418_144330_4_2.csv
70 | 30 | 2026 | NEAT | batch1 | monday | monday_10457 | NEAT_4 | 10457 | 4 | 25.4 | 10 | 14.85 | 0.5846457 | 238.4434 | 0.08442943 | 1.925888 | 0.800279 | TRUE | C:\Users\PC\GitHub\Junior_Lab_Repo\OrganizedData\2026_organized\batch1\monday\monday_10457\fracture\Fracture_20260406_171519_2_2.csv | C:\Users\PC\GitHub\Junior_Lab_Repo\OrganizedData\2024_organized\batch2\thursday\thursday_10430\fracture\Fracture_20240418_144330_2_2.csv
70 | 30 | 2026 | NEAT | batch1 | tuesday | tuesday_10440 | NEAT_4 | 10440 | 4 | 25.4 | 9.34 | 15.25 | 0.6003937 | 199.1216 | 0.03414942273 | 1.829321 | 0.3602222 | TRUE | C:\Users\PC\GitHub\Junior_Lab_Repo\OrganizedData\2026_organized\batch1\tuesday\tuesday_10440\fracture\Fracture_20260407_182625_1_2.csv | C:\Users\PC\GitHub\Junior_Lab_Repo\OrganizedData\2024_organized\batch2\thursday\thursday_10430\fracture\Fracture_20240418_144330_5_2.csv
70 | 30 | 2026 | NEAT | batch1 | tuesday | tuesday_10449 | NEAT_4 | 10449 | 4 | 25.4 | 10.28 | 15.05 | 0.5925197 | 156.0707 | 0.03971715 | 1.263485 | 0.3732885 | TRUE | C:\Users\PC\GitHub\Junior_Lab_Repo\OrganizedData\2026_organized\batch1\tuesday\tuesday_10449\fracture\Fracture_20260407_152303_3_2.csv | C:\Users\PC\GitHub\Junior_Lab_Repo\OrganizedData\2024_organized\batch2\thursday\thursday_10430\fracture\Fracture_20240418_144330_8_2.csv
70 | 30 | 2026 | NEAT | batch1 | wednesday | wednesday_10442 | NEAT_4 | 10442 | 4 | 25.4 | 10.1 | 14.85 | 0.5846457 | 210.6229 | 0.04614369755 | 1.68434 | 0.4330505 | TRUE | C:\Users\PC\GitHub\Junior_Lab_Repo\OrganizedData\2026_organized\batch1\wednesday\wednesday_10442\fracture\Fracture_20260408_173538_4_2.csv | C:\Users\PC\GitHub\Junior_Lab_Repo\OrganizedData\2024_organized\batch1\tuesday\tuesday_10431\fracture\Fracture_20240402_150850_5_2.csv
70 | 30 | 2026 | NEAT | batch1 | wednesday | wednesday_10443 | NEAT_4 | 10443 | 4 | 25.4 | 9.38 | 15.05 | 0.5925197 | 266.9462 | 0.05666875 | 2.368442 | 0.5837144 | TRUE | C:\Users\PC\GitHub\Junior_Lab_Repo\OrganizedData\2026_organized\batch1\wednesday\wednesday_10443\fracture\Fracture_20260408_150444_8_2.csv | C:\Users\PC\GitHub\Junior_Lab_Repo\OrganizedData\2024_organized\batch2\tuesday\tuesday_10431\fracture\Fracture_20240416_150238_7_2.csv
70 | 30 | 2026 | NEAT | batch1 | wednesday | wednesday_10447 | NEAT_4 | 10447 | 4 | 25.4 | 9.53 | 15.25 | 0.6003937 | 232.1033 | 0.06120617333 | 2.08981 | 0.632756 | TRUE | C:\Users\PC\GitHub\Junior_Lab_Repo\OrganizedData\2026_organized\batch1\wednesday\wednesday_10447\fracture\Fracture_20260408_203116_1_2.csv | C:\Users\PC\GitHub\Junior_Lab_Repo\OrganizedData\2024_organized\batch1\tuesday\tuesday_10431\fracture\Fracture_20240402_150850_7_2.csv
70 | 30 | 2026 | NEAT | batch1 | thursday | thursday_10441 | NEAT_4 | 10441 | 4 | 25.4 | 10.42 | 14.95 | 0.5885827 | 184.1521 | 0.0439915456 | 1.448833 | 0.4040036 | TRUE | C:\Users\PC\GitHub\Junior_Lab_Repo\OrganizedData\2026_organized\batch1\thursday\thursday_10441\fracture\Fracture_20260409_180250_1_2.csv | C:\Users\PC\GitHub\Junior_Lab_Repo\OrganizedData\2024_organized\batch2\tuesday\tuesday_10431\fracture\Fracture_20240416_150238_1_2.csv
70 | 30 | 2026 | NEAT | batch1 | thursday | thursday_10448 | NEAT_4 | 10448 | 4 | 25.4 | 10.71 | 15.25 | 0.6003937 | 146.6091 | 0.01878447 | 1.174599 | 0.1727999 | TRUE | C:\Users\PC\GitHub\Junior_Lab_Repo\OrganizedData\2026_organized\batch1\thursday\thursday_10448\fracture\Fracture_20260409_150948_1_2.csv | C:\Users\PC\GitHub\Junior_Lab_Repo\OrganizedData\2024_organized\batch1\tuesday\tuesday_10431\fracture\Fracture_20240402_150850_3_2.csv
70 | 30 | 2026 | NEAT | batch1 | thursday | thursday_10450 | NEAT_4 | 10450 | 4 | 25.4 | 9.89 | 14.85 | 0.5846457 | 341.6268 | 0.07790481702 | 2.789981 | 0.7466474 | TRUE | C:\Users\PC\GitHub\Junior_Lab_Repo\OrganizedData\2026_organized\batch1\thursday\thursday_10450\fracture\Fracture_20260409_115743_8_2.csv | C:\Users\PC\GitHub\Junior_Lab_Repo\OrganizedData\2024_organized\batch2\tuesday\tuesday_10431\fracture\Fracture_20240416_150238_8_2.csv
70 | 30 | 2026 | NEAT | batch1 | friday | friday_10445 | NEAT_4 | 10445 | 4 | 25.4 | 9.33 | 15.25 | 0.6003937 | 263.8212 | 0.0627979 | 2.426311 | 0.6631281 | TRUE | C:\Users\PC\GitHub\Junior_Lab_Repo\OrganizedData\2026_organized\batch1\friday\friday_10445\fracture\Fracture_20260410_184209_5_2.csv | C:\Users\PC\GitHub\Junior_Lab_Repo\OrganizedData\2024_organized\batch1\tuesday\tuesday_10431\fracture\Fracture_20240402_150850_8_2.csv
70 | 30 | 2026 | NEAT | batch1 | friday | friday_10451 | NEAT_4 | 10451 | 4 | 25.4 | 10.32 | 15.25 | 0.6003937 | 301.0502 | 0.05707045058 | 2.503096 | 0.5448357 | TRUE | C:\Users\PC\GitHub\Junior_Lab_Repo\OrganizedData\2026_organized\batch1\friday\friday_10451\fracture\Fracture_20260410_120941_6_2.csv | C:\Users\PC\GitHub\Junior_Lab_Repo\OrganizedData\2024_organized\batch2\tuesday\tuesday_10431\fracture\Fracture_20240416_150238_5_2.csv
70 | 30 | 2026 | NEAT | batch2 | monday | monday_10453 | NEAT_4 | 10453 | 4 | 25.4 | 10.74 | 15.25 | 0.6003937 | 96.5144 | 0.01833151 | 0.7710919 | 0.168162 | TRUE | C:\Users\PC\GitHub\Junior_Lab_Repo\OrganizedData\2026_organized\batch2\monday\monday_10453\fracture\Fracture_20260420_85027_4_2.csv | C:\Users\PC\GitHub\Junior_Lab_Repo\OrganizedData\2024_organized\batch1\monday\monday_10432\fracture\Fracture_20240401_92159_1_2.csv
70 | 30 | 2026 | NEAT | batch2 | monday | monday_10457 | NEAT_4 | 10457 | 4 | 25.4 | 10 | 14.85 | 0.5846457 | 247.2611 | 0.06136573 | 1.997108 | 0.5816657 | TRUE | C:\Users\PC\GitHub\Junior_Lab_Repo\OrganizedData\2026_organized\batch2\monday\monday_10457\fracture\Fracture_20260420_170411_2_2.csv | C:\Users\PC\GitHub\Junior_Lab_Repo\OrganizedData\2024_organized\batch2\monday\monday_10432\fracture\Fracture_20240415_91957_4_2.csv
70 | 30 | 2026 | NEAT | batch2 | tuesday | tuesday_10440 | NEAT_4 | 10440 | 4 | 25.4 | 9.34 | 15.25 | 0.6003937 | 212.6341 | 0.06741852063 | 1.953459 | 0.7111583 | TRUE | C:\Users\PC\GitHub\Junior_Lab_Repo\OrganizedData\2026_organized\batch2\tuesday\tuesday_10440\fracture\Fracture_20260421_174103_1_2.csv | C:\Users\PC\GitHub\Junior_Lab_Repo\OrganizedData\2024_organized\batch1\monday\monday_10432\fracture\Fracture_20240401_90926_3_2.csv
70 | 30 | 2026 | NEAT | batch2 | tuesday | tuesday_10449 | NEAT_4 | 10449 | 4 | 25.4 | 10.28 | 15.05 | 0.5925197 | 192.1789 | 0.0335471691 | 1.555802 | 0.3152989 | TRUE | C:\Users\PC\GitHub\Junior_Lab_Repo\OrganizedData\2026_organized\batch2\tuesday\tuesday_10449\fracture\Fracture_20260421_143605_1_2.csv | C:\Users\PC\GitHub\Junior_Lab_Repo\OrganizedData\2024_organized\batch2\monday\monday_10432\fracture\Fracture_20240415_91957_5_2.csv
70 | 30 | 2026 | NEAT | batch2 | tuesday | tuesday_10454 | NEAT_4 | 10454 | 4 | 25.4 | 10.02 | 14.85 | 0.5846457 | 132.1548 | 0.02452972327 | 1.065273 | 0.2320451 | TRUE | C:\Users\PC\GitHub\Junior_Lab_Repo\OrganizedData\2026_organized\batch2\tuesday\tuesday_10454\fracture\Fracture_20260421_115943_3_2.csv | C:\Users\PC\GitHub\Junior_Lab_Repo\OrganizedData\2024_organized\batch1\monday\monday_10432\fracture\Fracture_20240401_92159_2_2.csv
70 | 30 | 2026 | NEAT | batch2 | wednesday | wednesday_10442 | NEAT_4 | 10442 | 4 | 25.4 | 10.1 | 14.85 | 0.5846457 | 116.0525 | 0.01981454792 | 0.9280659 | 0.1859561 | TRUE | C:\Users\PC\GitHub\Junior_Lab_Repo\OrganizedData\2026_organized\batch2\wednesday\wednesday_10442\fracture\Fracture_20260422_170352_1_2.csv | C:\Users\PC\GitHub\Junior_Lab_Repo\OrganizedData\2024_organized\batch2\monday\monday_10432\fracture\Fracture_20240415_91957_7_2.csv
70 | 30 | 2026 | NEAT | batch2 | wednesday | wednesday_10443 | NEAT_4 | 10443 | 4 | 25.4 | 9.38 | 15.05 | 0.5925197 | 220.3879 | 0.04164850025 | 1.95536 | 0.4289989 | TRUE | C:\Users\PC\GitHub\Junior_Lab_Repo\OrganizedData\2026_organized\batch2\wednesday\wednesday_10443\fracture\Fracture_20260422_141258_1_2.csv | C:\Users\PC\GitHub\Junior_Lab_Repo\OrganizedData\2024_organized\batch1\monday\monday_10432\fracture\Fracture_20240401_90926_2_2.csv
70 | 30 | 2026 | NEAT | batch2 | wednesday | wednesday_10447 | NEAT_4 | 10447 | 4 | 25.4 | 9.53 | 15.25 | 0.6003937 | 309.5091 | 0.1333051 | 2.786755 | 1.378122 | TRUE | C:\Users\PC\GitHub\Junior_Lab_Repo\OrganizedData\2026_organized\batch2\wednesday\wednesday_10447\fracture\Fracture_20260422_203122_1_2.csv | C:\Users\PC\GitHub\Junior_Lab_Repo\OrganizedData\2024_organized\batch2\monday\monday_10432\fracture\Fracture_20240415_91957_2_2.csv
70 | 30 | 2026 | NEAT | batch2 | thursday | thursday_10441 | NEAT_4 | 10441 | 4 | 25.4 | 10.42 | 14.95 | 0.5885827 | 246.22 | 0.075405997 | 1.937158 | 0.6925033 | TRUE | C:\Users\PC\GitHub\Junior_Lab_Repo\OrganizedData\2026_organized\batch2\thursday\thursday_10441\fracture\Fracture_20260423_184148_3_2.csv | C:\Users\PC\GitHub\Junior_Lab_Repo\OrganizedData\2024_organized\batch2\friday\friday_10434\fracture\Fracture_20240419_151460_5_2.csv
70 | 30 | 2026 | NEAT | batch2 | thursday | thursday_10448 | NEAT_4 | 10448 | 4 | 25.4 | 10.71 | 15.25 | 0.6003937 | 146.6091 | 0.01878447 | 1.174599 | 0.1727999 | TRUE | C:\Users\PC\GitHub\Junior_Lab_Repo\OrganizedData\2026_organized\batch2\thursday\thursday_10448\fracture\Fracture_20260409_150948_1_2.csv | C:\Users\PC\GitHub\Junior_Lab_Repo\OrganizedData\2024_organized\batch1\friday\friday_10434\Fracture_20240405_154123.is_tens_Exports\Fracture_20240405_154123_3_2.csv
70 | 30 | 2026 | NEAT | batch2 | thursday | thursday_10450 | NEAT_4 | 10450 | 4 | 25.4 | 9.89 | 14.85 | 0.5846457 | 143.6729 | 0.03293857 | 1.173341 | 0.3156865 | TRUE | C:\Users\PC\GitHub\Junior_Lab_Repo\OrganizedData\2026_organized\batch2\thursday\thursday_10450\fracture\Fracture_20260423_113204_1_2.csv | C:\Users\PC\GitHub\Junior_Lab_Repo\OrganizedData\2024_organized\batch2\friday\friday_10434\fracture\Fracture_20240419_151460_3_2.csv
70 | 30 | 2026 | NEAT | batch2 | thursday | thursday_10452 | NEAT_4 | 10452 | 4 | 25.4 | 9.8 | 15.35 | 0.6043307 | 101.1314 | 0.01807229 | 0.8993426 | 0.1834936 | TRUE | C:\Users\PC\GitHub\Junior_Lab_Repo\OrganizedData\2026_organized\batch2\thursday\thursday_10452\fracture\Fracture_20260423_90355_1_2.csv | C:\Users\PC\GitHub\Junior_Lab_Repo\OrganizedData\2024_organized\batch1\friday\friday_10434\Fracture_20240405_154123.is_tens_Exports\Fracture_20240405_154123_7_2.csv
70 | 30 | 2026 | NEAT | batch2 | friday | friday_10445 | NEAT_4 | 10445 | 4 | 25.4 | 9.33 | 15.25 | 0.6003937 | 184.3504 | 0.04642008 | 1.695434 | 0.4901829 | TRUE | C:\Users\PC\GitHub\Junior_Lab_Repo\OrganizedData\2026_organized\batch2\friday\friday_10445\fracture\Fracture_20260424_181359_3_2.csv | C:\Users\PC\GitHub\Junior_Lab_Repo\OrganizedData\2024_organized\batch2\friday\friday_10434\fracture\Fracture_20240419_151460_1_2.csv
70 | 30 | 2026 | NEAT | batch2 | friday | friday_10451 | NEAT_4 | 10451 | 4 | 25.4 | 10.32 | 15.25 | 0.6003937 | 128.8391 | 0.02635516 | 1.071239 | 0.2516054 | TRUE | C:\Users\PC\GitHub\Junior_Lab_Repo\OrganizedData\2026_organized\batch2\friday\friday_10451\fracture\Fracture_20260424_120102_4_2.csv | C:\Users\PC\GitHub\Junior_Lab_Repo\OrganizedData\2024_organized\batch2\friday\friday_10434\fracture\Fracture_20240419_151460_4_2.csv