## batch1
Section |  | Test | Sample | Width_mm | Thickness_mm | NotchLength_mm | PreCrackLength_mm | Length_mm | Diameter_mm | GaugeLength_mm
40316 | neat | COMPRESSION | 1 |  |  |  |  | 25.04 | 12.9
40316 | cnt | COMPRESSION | 1 |  |  |  |  | 24.47 | 12.86
40316 | neat | FRACTURE | 1 | 25.4 | 9.13 | 14.25 | 0.9
40316 | neat | FRACTURE | 2 | 25.4 | 8.72 | 14.25 | 1
40316 | neat | FRACTURE | 3 | 25.4 | 10 | 14.25 | 1.7
40316 | neat | FRACTURE | 4 | 25.4 | 9.54 | 14.25 | 1.3
40316 | cnt | FRACTURE | 1 | 25.4 | 9.03 | 14.25 | 1.2
40316 | cnt | FRACTURE | 2 | 25.4 | 9.47 | 14.25 | 1.6
40316 | cnt | FRACTURE | 3 | 25.4 | 8.88 | 14.25 | 0.8
40316 | cnt | FRACTURE | 4 | 25.4 | 8.54 | 14.25 | 1.6
40316 | neat | TENSION | 1 | 12.96 | 6.013 |  |  |  |  | 71.95
40316 | cnt | TENSION | 1 | 12.86 | 4.57 |  |  |  |  | 59.76
40411 | neat | COMPRESSION | 1 |  |  |  |  | 23.71 | 12.86
40411 | cnt | COMPRESSION | 1 |  |  |  |  | 23.21 | 12.84
40411 | neat | FRACTURE | 1 | 25.4 | 9.81 | 14.25 | 0.9
40411 | neat | FRACTURE | 2 | 25.4 | 9.96 | 14.25 | 1
40411 | neat | FRACTURE | 3 | 25.4 | 8.8 | 14.25 | 1.7
40411 | neat | FRACTURE | 4 | 25.4 | 9.3 | 14.25 | 1.3
40411 | cnt | FRACTURE | 1 | 25.4 | 7.65 | 14.25 | 1.4
40411 | cnt | FRACTURE | 2 | 25.4 | 8.99 | 14.25 | 1.2
40411 | cnt | FRACTURE | 3 | 25.4 | 9.23 | 14.25 | 0.8
40411 | cnt | FRACTURE | 4 | 25.4 | 8.27 | 14.25 | 1.6
40411 | neat | TENSION | 1 | 12.86 | 5.17 |  |  |  |  | 81.11
40411 | cnt | TENSION | 1 | 12.87 | 4.22 |  |  |  |  | 82.12
40411 | neat | COMPRESSION | 1 |  |  |  |  | 23.71 | 12.86
40411 | cnt | COMPRESSION | 1 |  |  |  |  | 23.21 | 12.84
40411 | neat | FRACTURE | 1 | 25.4 | 9.81 | 14.25 | 0.9
40411 | neat | FRACTURE | 2 | 25.4 | 9.96 | 14.25 | 1
40411 | neat | FRACTURE | 3 | 25.4 | 8.8 | 14.25 | 1.7
40411 | neat | FRACTURE | 4 | 25.4 | 9.3 | 14.25 | 1.3
40411 | cnt | FRACTURE | 1 | 25.4 | 7.65 | 14.25 | 1.4
40411 | cnt | FRACTURE | 2 | 25.4 | 8.99 | 14.25 | 1.2
40411 | cnt | FRACTURE | 3 | 25.4 | 9.23 | 14.25 | 0.8
40411 | cnt | FRACTURE | 4 | 25.4 | 8.27 | 14.25 | 1.6
40411 | neat | TENSION | 1 | 12.86 | 5.17 |  |  |  |  | 81.11
40411 | cnt | TENSION | 1 | 12.87 | 4.22 |  |  |  |  | 82.12
40416 | neat | COMPRESSION | 1 |  |  |  |  | 24.7 | 12.82
40416 | cnt | COMPRESSION | 1 |  |  |  |  | 24.91 | 12.82
40416 | neat | FRACTURE | 1 | 25.4 | 21.14 | 14.25 | 0.9
40416 | neat | FRACTURE | 2 | 25.4 | 29.97 | 14.25 | 1
40416 | neat | FRACTURE | 3 | 25.4 | 29.8 | 14.25 | 1.3
40416 | neat | FRACTURE | 4 | 25.4 | 29.82 | 14.25 | 1.2
40416 | cnt | FRACTURE | 1 | 25.4 | 29.87 | 14.25 | 1.2
40416 | cnt | FRACTURE | 2 | 25.4 | 30.07 | 14.25 | 1.4
40416 | cnt | FRACTURE | 3 | 25.4 | 29.91 | 14.25 | 0.8
40416 | cnt | FRACTURE | 4 | 25.4 | 30.13 | 14.25 | 1.6
40416 | neat | TENSION | 1 | 13.41 | 6.22 |  |  |  |  | 70.34
40416 | cnt | TENSION | 1 | 12.75 | 4.87 |  |  |  |  | 78.77
40417 | neat | COMPRESSION | 1 |  |  |  |  | 22.19 | 12.81
40417 | cnt | COMPRESSION | 1 |  |  |  |  | 22.49 | 12.306
40417 | neat | FRACTURE | 1 | 25.4 | 9.23 | 14.25 | 0.9
40417 | neat | FRACTURE | 2 | 25.4 | 9.52 | 14.25 | 1
40417 | neat | FRACTURE | 3 | 25.4 | 9.35 | 14.25 | 1.7
40417 | neat | FRACTURE | 4 | 25.4 | 9.89 | 14.25 | 1.3
40417 | cnt | FRACTURE | 1 | 25.4 | 7.32 | 14.25 | 1.2
40417 | cnt | FRACTURE | 2 | 25.4 | 7.35 | 14.25 | 1.4
40417 | cnt | FRACTURE | 3 | 25.4 | 6.7833 | 14.25 | 0.8
40417 | cnt | FRACTURE | 4 | 25.4 | 8.38 | 14.25 | 1.6
40417 | neat | TENSION | 1 | 13.196 | 5.69 |  |  |  |  | 68.7
40417 | cnt | TENSION | 1 | 13.05 | 5.57 |  |  |  |  | 65.69
40508 | neat | COMPRESSION | 1 |  |  |  |  | 23.56 | 12.68
40508 | cnt | COMPRESSION | 1 |  |  |  |  | 24.56 | 12.79
40508 | neat | FRACTURE | 1 | 25.4 | 8.98 | 14.25 | 0.9
40508 | neat | FRACTURE | 2 | 25.4 | 10.12 | 14.25 | 1
40508 | neat | FRACTURE | 3 | 25.4 | 10.103 | 14.25 | 1.7
40508 | neat | FRACTURE | 4 | 25.4 | 10.14 | 14.25 | 1.3
40508 | cnt | FRACTURE | 1 | 25.4 | 8.55 | 14.25 | 1.2
40508 | cnt | FRACTURE | 2 | 25.4 | 8.43 | 14.25 | 1.4
40508 | cnt | FRACTURE | 3 | 25.4 | 8.93 | 14.25 | 0.8
40508 | cnt | FRACTURE | 4 | 25.4 | 8.307 | 14.25 | 1.6
40508 | neat | TENSION | 1 | 12.96 | 4.267 |  |  |  |  | 87.56
40508 | cnt | TENSION | 1 | 12.96 | 5.26 |  |  |  |  | 90.42
40614 | neat | COMPRESSION | 1 |  |  |  |  | 24.95 | 13.06
40614 | cnt | COMPRESSION | 1 |  |  |  |  | 24.76 | 12.95
40614 | neat | FRACTURE | 1 | 25.4 | 10.25 | 14.25 | 0.9
40614 | neat | FRACTURE | 2 | 25.4 | 9.22 | 14.25 | 1
40614 | neat | FRACTURE | 3 | 25.4 | 9.06 | 14.25 | 1.7
40614 | neat | FRACTURE | 4 | 25.4 | 9.04 | 14.25 | 1.3
40614 | cnt | FRACTURE | 1 | 25.4 | 7.7 | 14.25 | 1.2
40614 | cnt | FRACTURE | 2 | 25.4 | 7.78 | 14.25 | 1.4
40614 | cnt | FRACTURE | 3 | 25.4 | 8.37 | 14.25 | 0.8
40614 | cnt | FRACTURE | 4 | 25.4 | 8.04 | 14.25 | 1.6
40614 | neat | TENSION | 1 | 13.18 | 4.65 |  |  |  |  | 72.73
40614 | cnt | TENSION | 1 | 12.78 | 5.49 |  |  | 23.56 | 12.99 | 72.27
033016 | cnt | COMPRESSION | 1 |  |  |  |  | 24.56 | 12.79 | 81.11
033016 | neat | COMPRESSION | 1 | [6 empty] | 82.12
033016 | cnt | FRACTURE | 1 | 25.4 | 7.01 | 14.25 | 0.8
033016 | cnt | FRACTURE | 2 | 25.4 | 7.69 | 14.25 | 1.6
033016 | cnt | FRACTURE | 3 | 25.4 | 9.58 | 14.25 | 0.9
033016 | cnt | FRACTURE | 4 | 25.4 | 9.06 | 14.25 | 1
033016 | neat | FRACTURE | 1 | 25.4 | 8.65 | 14.25 | 1.7
033016 | neat | FRACTURE | 2 | 25.4 | 7.44 | 14.25 | 1.3
033016 | neat | FRACTURE | 3 | 25.4 | 7.93 | 14.25 | 1.2
033016 | neat | FRACTURE | 4 | 25.4 | 7.29 | 14.25 | 1.4
033016 | cnt | TENSION | 1 | 12.86 | 5.17
033016 | neat | TENSION | 1 | 12.87 | 4.22
040308 | neat | COMPRESSION | 1 |  |  |  |  | 24.54 | 12.82
040308 | cnt | COMPRESSION | 1 |  |  |  |  | 24.7 | 12.82
040308 | neat | FRACTURE | 1 | 25.4 | 14.25 | 8.29 | 0.9
040308 | neat | FRACTURE | 2 | 25.4 | 14.25 | 9.02 | 1.7
040308 | neat | FRACTURE | 3 | 25.4 | 14.25 | 8.86 | 1.3
040308 | neat | FRACTURE | 4 | 25.4 | 14.25 | 10.08 | 0.8
040308 | cnt | FRACTURE | 1 | 25.4 | 14.25 | 7.41 | 1.5
040308 | cnt | FRACTURE | 2 | 25.4 | 14.25 | 7.82 | 1.1
040308 | cnt | FRACTURE | 3 | 25.4 | 14.25 | 7.73 | 0.7
040308 | cnt | FRACTURE | 4 | 25.4 | 14.25 | 8.67 | 0.6
040308 | neat | TENSION | 1 | 12.96 | 5.68 |  |  |  |  | 70.8
040308 | cnt | TENSION | 1 |  |  |  |  | 23.56 | 12.99 | 69.05
040309 | cnt | COMPRESSION | 1 |  |  |  |  | 24.56 | 12.79 | 81.11
040309 | neat | COMPRESSION | 1 | 12.87 | 4.22 |  |  |  |  | 82.12
040309 | cnt | FRACTURE | 1 | 25.4 | 7.01 | 14.25 | 0.8
040309 | cnt | FRACTURE | 2 | 25.4 | 7.69 | 14.25 | 1.6
040309 | cnt | FRACTURE | 3 | 25.4 | 9.58 | 14.25 | 0.9
040309 | cnt | FRACTURE | 4 | 25.4 | 9.06 | 14.25 | 1
040309 | neat | FRACTURE | 1 | 25.4 | 8.65 | 14.25 | 1.7
040309 | neat | FRACTURE | 2 | 25.4 | 7.44 | 14.25 | 1.3
040309 | neat | FRACTURE | 3 | 25.4 | 7.93 | 14.25 | 1.2
040309 | neat | FRACTURE | 4 | 25.4 | 7.29 | 14.25 | 1.4
040309 | cnt | TENSION | 1 | 12.86 | 3.67
040309 | neat | TENSION | 1 | 12.86 | 5.17
040414 | cnt | COMPRESSION | 1 |  |  |  |  | 25.323 | 12.68
040414 | neat | COMPRESSION | 1 |  |  |  |  | 24.94 | 12.816
040414 | cnt | FRACTURE | 1 | 25.4 | 8.406 | 14.25 | 1.2
040414 | cnt | FRACTURE | 2 | 25.4 | 9.82 | 14.25 | 1.4
040414 | cnt | FRACTURE | 3 | 25.4 | 9.62 | 14.25 | 0.8
040414 | cnt | FRACTURE | 4 | 25.4 | 8.437 | 14.25 | 1.6
040414 | neat | FRACTURE | 1 | 25.4 | 8.913 | 14.25 | 0.9
040414 | neat | FRACTURE | 2 | 25.4 | 8.013 | 14.25 | 1
040414 | neat | FRACTURE | 3 | 25.4 | 7.85 | 14.25 | 1.77
040414 | neat | FRACTURE | 4 | 25.4 | 8.956 | 14.25 | 1.3
040414 | cnt | TENSION | 1 | 12.82 | 5.86 |  |  |  |  | 68.5
040414 | neat | TENSION | 1 | 12.86 | 5.76 |  |  |  |  | 71.4
040514 | cnt | COMPRESSION | 1 | 12.86 | 5.17 |  |  |  |  | 81.11
040514 | neat | COMPRESSION | 1 | 12.87 | 4.22 |  |  |  |  | 82.12
040514 | cnt | FRACTURE | 1 |  |  |  |  | 23.56 | 12.99
040514 | cnt | FRACTURE | 2 |  |  |  |  | 24.56 | 12.79
040514 | cnt | FRACTURE | 3 | 25.4 | 9.58 | 14.25 | 0.9
040514 | cnt | FRACTURE | 4 | 25.4 | 9.06 | 14.25 | 1
040514 | neat | FRACTURE | 1 | 25.4 | 8.65 | 14.25 | 1.7
040514 | neat | FRACTURE | 2 | 25.4 | 7.44 | 14.25 | 1.3
040514 | neat | FRACTURE | 3 | 25.4 | 7.93 | 14.25 | 1.2
040514 | neat | FRACTURE | 4 | 25.4 | 7.29 | 14.25 | 1.4
040514 | cnt | TENSION | 1 | 25.4 | 7.01 | 14.25 | 0.8
040514 | neat | TENSION | 1 | 25.4 | 7.69 | 14.25 | 1.6
040517 | cnt | COMPRESSION | 1 | 12.86 | 5.17 |  |  |  |  | 81.11
040517 | neat | COMPRESSION | 1 | 12.87 | 4.22 |  |  |  |  | 82.12
040517 | cnt | FRACTURE | 1 |  |  |  |  | 23.56 | 12.99
040517 | cnt | FRACTURE | 2 |  |  |  |  | 24.56 | 12.79
040517 | cnt | FRACTURE | 3 | 25.4 | 9.58 | 14.25 | 0.9
040517 | cnt | FRACTURE | 4 | 25.4 | 9.06 | 14.25 | 1
040517 | neat | FRACTURE | 1 | 25.4 | 8.65 | 14.25 | 1.7
040517 | neat | FRACTURE | 2 | 25.4 | 7.44 | 14.25 | 1.3
040517 | neat | FRACTURE | 3 | 25.4 | 7.93 | 14.25 | 1.2
040517 | neat | FRACTURE | 4 | 25.4 | 7.29 | 14.25 | 1.4
040517 | cnt | TENSION | 1 | 25.4 | 7.01 | 14.25 | 0.8
040517 | neat | TENSION | 1 | 25.4 | 7.69 | 14.25 | 1.6
040608 | neat | COMPRESSION | 1 |  |  |  |  | 23.56 | 12.99
040608 | cnt | COMPRESSION | 1 |  |  |  |  | 24.56 | 12.79
040608 | neat | FRACTURE | 1 | 25.4 | 9.58 | 14.25 | 0.9
040608 | neat | FRACTURE | 2 | 25.4 | 9.06 | 14.25 | 1
040608 | neat | FRACTURE | 3 | 25.4 | 8.65 | 14.25 | 1.7
040608 | neat | FRACTURE | 4 | 25.4 | 7.44 | 14.25 | 1.3
040608 | cnt | FRACTURE | 1 | 25.4 | 7.93 | 14.25 | 1.2
040608 | cnt | FRACTURE | 2 | 25.4 | 7.29 | 14.25 | 1.4
040608 | cnt | FRACTURE | 3 | 25.4 | 7.01 | 14.25 | 0.8
040608 | cnt | FRACTURE | 4 | 25.4 | 7.69 | 14.25 | 1.6
040608 | neat | TENSION | 1 | 12.96 | 4.267 |  |  |  |  | 90.42
040608 | cnt | TENSION | 1 | 12.98 | 5.26 |  |  |  |  | 87.56
040618 | cnt | TENSION | 1 | 12.83 | 4.29 |  |  |  |  | 59.26
040618 | neat | TENSION | 1 | 12.96 | 5.04 |  |  |  |  | 60.06
040618 | cnt | FRACTURE | 1 | 25.4 | 0.9 | 14.25
040618 | cnt | FRACTURE | 2 | 25.4 | 1 | 14.25
040618 | cnt | FRACTURE | 3 | 25.4 | 1.7 | 14.25
040618 | cnt | FRACTURE | 4 | 25.4 | 1.3 | 14.25
040618 | neat | FRACTURE | 1 | 25.4 | 1.2 | 14.25
040618 | neat | FRACTURE | 2 | 25.4 | 1.4 | 14.25
040618 | neat | FRACTURE | 3 | 25.4 | 0.8 | 14.25
040618 | neat | FRACTURE | 4 | 25.4 | 1.6 | 14.25
040618 | cnt | COMPRESSION | 1 |  |  |  |  | 24.1 | 12.82
040618 | neat | COMPRESSION | 1 |  |  |  |  | 21.6 | 12.93
040708 | cnt | COMPRESSION | 1 |  |  |  |  | 25.39 | 12.87
040708 | neat | COMPRESSION | 1 |  |  |  |  | 23.44 | 12.82
040708 | cnt | FRACTURE | 1 | 25.4 | 8.27 | 14.25 | 1.2
040708 | cnt | FRACTURE | 2 | 25.4 | 8.74 | 14.25 | 1.4
040708 | cnt | FRACTURE | 3 | 25.4 | 6.878 | 14.25 | 0.8
040708 | cnt | FRACTURE | 4 | 25.4 | 9.11 | 14.25 | 1.6
040708 | neat | FRACTURE | 1 | 25.4 | 9.28 | 14.25 | 0.9
040708 | neat | FRACTURE | 2 | 25.4 | 8.98 | 14.25 | 1
040708 | neat | FRACTURE | 3 | 25.4 | 8.01 | 14.25 | 1.7
040708 | neat | FRACTURE | 4 | 25.4 | 8.77 | 14.25 | 1.3
040708 | cnt | TENSION | 1 | 12.61 | 4.76 |  |  |  |  | 59.02
040708 | neat | TENSION | 1 | 12.94 | 5.64 |  |  |  |  | 58.57
040714 | cnt | COMPRESSION | 1 |  |  |  |  | 24.76 | 12.77
040714 | neat | COMPRESSION | 1 |  |  |  |  | 22.6 | 12.92
040714 | cnt | FRACTURE | 1 | 25.4 | 8.27 | 14.25 | 1.2
040714 | cnt | FRACTURE | 2 | 25.4 | 8.74 | 14.25 | 1.4
040714 | cnt | FRACTURE | 3 | 25.4 | 6.878 | 14.25 | 0.8
040714 | cnt | FRACTURE | 4 | 25.4 | 9.11 | 14.25 | 1.6
040714 | neat | FRACTURE | 1 | 25.4 | 9.28 | 14.25 | 0.9
040714 | neat | FRACTURE | 2 | 25.4 | 8.98 | 14.25 | 1
040714 | neat | FRACTURE | 3 | 25.4 | 8.01 | 14.25 | 1.7
040714 | neat | FRACTURE | 4 | 25.4 | 8.77 | 14.25 | 1.3
040714 | cnt | TENSION | 1 | 12.81 | 5.09 |  |  |  |  | 61.88
040714 | neat | TENSION | 1 | 13.05 | 4.67 |  |  |  |  | 63.08
042109 | cnt | COMPRESSION | 1 |  |  |  |  | 24.45 | 24.45
042109 | neat | COMPRESSION | 1 |  |  |  |  | 23.2 | 23.22
042109 | cnt | FRACTURE | 1 | 25.4 | 7.775 | 14.25 | 13.65
042109 | cnt | FRACTURE | 2 | 25.4 | 8.39 | 14.25 | 13.75
042109 | cnt | FRACTURE | 3 | 25.4 | 8.26 | 14.25 | 13.83
042109 | cnt | FRACTURE | 4 | 25.4 | 7.57 | 14.25 | 13.557
042109 | neat | FRACTURE | 1 | 25.4 | 7.27 | 14.25 | 13.87
042109 | neat | FRACTURE | 2 | 25.4 | 9.09 | 14.25 | 13.563
042109 | neat | FRACTURE | 3 | 25.4 | 9.61 | 14.25 | 13.64
042109 | neat | FRACTURE | 4 | 25.4 | 9.11 | 14.25 | 13.633
042109 | cnt | TENSION | 1 | 12.68 | 4.58 |  |  |  |  | 68
042109 | neat | TENSION | 1 | 12.95 | 5 |  |  |  |  | 66.28
042111 | cnt | COMPRESSION | 1 |  |  |  |  | 24 | 12.7
042111 | neat | COMPRESSION | 1 |  |  |  |  | 24.48 | 12.8
042111 | cnt | FRACTURE | 1 | 25.4 | 1.2 | 14.25
042111 | cnt | FRACTURE | 2 | 25.4 | 1.4 | 14.25
042111 | cnt | FRACTURE | 3 | 25.4 | 1.8 | 14.25
042111 | cnt | FRACTURE | 4 | 25.4 | 1.6 | 14.25
042111 | neat | FRACTURE | 1 | 25.4 | 0.9 | 14.25
042111 | neat | FRACTURE | 2 | 25.4 | 1 | 14.25
042111 | neat | FRACTURE | 3 | 25.4 | 1.7 | 14.25
042111 | neat | FRACTURE | 4 | 25.4 | 1.3 | 14.25
042111 | cnt | TENSION | 1 | 13.97 | 5.68 |  |  |  |  | 70.52
042111 | neat | TENSION | 1 | 13.02 | 5.16 |  |  |  |  | 73.4
042115 | cnt | COMPRESSION | 1 |  |  |  |  | 24.04 | 12.88
042115 | neat | COMPRESSION | 1 |  |  |  |  | 24.66 | 12.78
042115 | cnt | FRACTURE | 1 | 25.4 | 10.3 | 14.25 | 1.2
042115 | cnt | FRACTURE | 2 | 25.4 | 9.7 | 14.25 | 1.4
042115 | cnt | FRACTURE | 3 | 25.4 | 10.09 | 14.25 | 1.8
042115 | cnt | FRACTURE | 4 | 25.4 | 9.67 | 14.25 | 1.6
042115 | neat | FRACTURE | 1 | 25.4 | 9.71 | 14.25 | 0.9
042115 | neat | FRACTURE | 2 | 25.4 | 8.18 | 14.25 | 1
042115 | neat | FRACTURE | 3 | 25.4 | 8.35 | 14.25 | 1.7
042115 | neat | FRACTURE | 4 | 25.4 | 7.98 | 14.25 | 1.3
42115 | cnt | TENSION | 1 | 13.33 | 5.66 |  |  |  |  | 68
042115 | neat | TENSION | 1 | 13.87 | 6.31 |  |  |  |  | 69

## batch2
Section |  | Test | Sample | Width_mm | Thickness_mm | NotchLength_mm | PreCrackLength_mm | Length_mm | Diameter_mm | GaugeLength_mm
111518 | cnt | COMPRESSION | 1 |  |  |  |  | 25.323 | 12.68
111518 | neat | COMPRESSION | 1 |  |  |  |  | 24.94 | 12.816
111518 | cnt | FRACTURE | 1 | 25.4 | 8.406 | 14.25 | 1.2
111518 | cnt | FRACTURE | 2 | 25.4 | 9.82 | 14.25 | 1.4
111518 | cnt | FRACTURE | 3 | 25.4 | 9.62 | 14.25 | 0.8
111518 | cnt | FRACTURE | 4 | 25.4 | 8.437 | 14.25 | 1.6
111518 | neat | FRACTURE | 1 | 25.4 | 8.913 | 14.25 | 0.9
111518 | neat | FRACTURE | 2 | 25.4 | 8.013 | 14.25 | 1
111518 | neat | FRACTURE | 3 | 25.4 | 7.85 | 14.25 | 1.77
111518 | neat | FRACTURE | 4 | 25.4 | 8.956 | 14.25 | 1.3
111518 | cnt | TENSION | 1 | 12.82 | 5.86 |  |  |  |  | 68.5
111518 | neat | TENSION | 1 | 12.86 | 5.76 |  |  |  |  | 71.4