## CNT
Section | Test | Sample | Width_mm | Length_mm | Thickness_mm | Diameter_mm | GaugeLength_mm | NotchLength_mm | PreCrackLength_mm
10440 | COMPRESSION | 1 |  | 25.52 |  | 12.9
10440 | FRACTURE | 1 | 25.4 |  | 9.72 |  |  | 14.25 | 0.7
10440 | FRACTURE | 2 | 25.4 |  | 9.4 |  |  | 14.25 | 1.3
10440 | FRACTURE | 3 | 25.4 |  | 9.96 |  |  | 14.25 | 1.2
10440 | FRACTURE | 4 | 25.4 |  | 9.86 |  |  | 14.25 | 0.8
10440 | TENSION | 1 | 13.02 |  | 5.94 |  | 65.9
10440 | TENSION | 2 | 13.02 |  | 5.94 |  | 65.9
10441 | COMPRESSION | 2 |  | 25.02 |  | 12.81
10441 | FRACTURE | 5 | 25.4 |  | 9.93 |  |  | 14.25 | 0.6
10441 | FRACTURE | 6 | 25.4 |  | 10.73 |  |  | 14.25 | 0.8
10441 | FRACTURE | 7 | 25.4 |  | 8.83 |  |  | 14.25 | 0.9
10441 | FRACTURE | 8 | 25.4 |  | 9.77 |  |  | 14.25 | 0.5
10441 | TENSION | 2 | 13.35 |  | 5.33 |  | 67.84
10442 | COMPRESSION | 2 |  | 25.78 |  | 13.1
10442 | FRACTURE | 5 | 25.4 |  | 9.29 |  |  | 14.25 | 0.7
10442 | FRACTURE | 6 | 25.4 |  | 9.43 |  |  | 14.25 | 1
10442 | FRACTURE | 7 | 25.4 |  | 9.26 |  |  | 14.25 | 1.3
10442 | FRACTURE | 8 | 25.4 |  | 10 |  |  | 14.25 | 1.1
10442 | TENSION | 2 | 12.81 |  | 5.74 |  | 70.57
10443 | COMPRESSION | 3 |  | 25.49 |  | 12.88
10443 | FRACTURE | 1 | 25.4 |  | 9.5 |  |  | 14.25 | 0.6
10443 | FRACTURE | 2 | 25.4 |  | 9.22 |  |  | 14.25 | 0.9
10443 | FRACTURE | 3 | 25.4 |  | 9.74 |  |  | 14.25 | 1.2
10443 | FRACTURE | 4 | 25.4 |  | 9.49 |  |  | 14.25 | 0.8
10443 | TENSION | 3 | 13.52 |  | 5.68 |  | 67.4
10444 | COMPRESSION | 3 |  | 25.63 |  | 13.01
10444 | FRACTURE | 10 | 25.4 |  | 9.72 |  |  | 14.25 | 0.7
10444 | FRACTURE | 11 | 25.4 |  | 9.7 |  |  | 14.25 | 1
10444 | FRACTURE | 12 | 25.4 |  | 8.85 |  |  | 14.25 | 1.3
10444 | FRACTURE | 9 | 25.4 |  | 9.48 |  |  | 14.25 | 1.1
10444 | TENSION | 3 | 13.19 |  | 6.32 |  | 88.58
10445 | COMPRESSION | 4 |  | 25.8 |  | 13.05
10445 | FRACTURE | 13 | 25.4 |  | 10.05 |  |  | 14.25 | 0.7
10445 | FRACTURE | 14 | 25.4 |  | 9.79 |  |  | 14.25 | 1.3
10445 | FRACTURE | 15 | 25.4 |  | 9.89 |  |  | 14.25 | 1.2
10445 | FRACTURE | 16 | 25.4 |  | 9.78 |  |  | 14.25 | 0.8
10445 | TENSION | 4 | 13.1 |  | 5.87 |  | 63.39
10446 | COMPRESSION | 1 |  | 22.99 |  | 13.06
10446 | FRACTURE | 1 | 25.4 |  | 10.58 |  |  | 14.25 | 0.7
10446 | FRACTURE | 2 | 25.4 |  | 9.62 |  |  | 14.25 | 1
10446 | FRACTURE | 3 | 25.4 |  | 10.4 |  |  | 14.25 | 1.3
10446 | FRACTURE | 4 | 25.4 |  | 10.51 |  |  | 14.25 | 1.1
10446 | TENSION | 1 | 12.63 |  | 5.65 |  | 62
10447 | COMPRESSION | 1 |  | 25.73 |  | 13.19
10447 | FRACTURE | 1 | 25.4 |  | 9.27 |  |  | 14.25 | 0.7
10447 | FRACTURE | 2 | 25.4 |  | 9.32 |  |  | 14.25 | 1.3
10447 | FRACTURE | 3 | 25.4 |  | 9.28 |  |  | 14.25 | 1.2
10447 | FRACTURE | 4 | 25.4 |  | 10.07 |  |  | 14.25 | 0.8
10447 | TENSION | 1 | 12.8 |  | 6.16 |  | 66.01
10450 | COMPRESSION | 3 |  | 25.13 |  | 12.86
10450 | FRACTURE | 13 | 25.4 |  | 8.72 |  |  | 14.25 | 1.3
10450 | FRACTURE | 14 | 25.4 |  | 9.21 |  |  | 14.25 | 0.7
10450 | FRACTURE | 15 | 25.4 |  | 9.52 |  |  | 14.25 | 0.9
10450 | FRACTURE | 16 | 25.4 |  | 9.41 |  |  | 14.25 | 0.6
10450 | TENSION | 3 | 12.78 |  | 5.52 |  | 65.5
10451 | COMPRESSION | 1 |  | 25.21 |  | 12.74
10451 | FRACTURE | 1 | 25.4 |  | 9.06 |  |  | 14.25 | 0.7
10451 | FRACTURE | 2 | 25.4 |  | 9.16 |  |  | 14.25 | 1.3
10451 | FRACTURE | 3 | 25.4 |  | 9.09 |  |  | 14.25 | 1.2
10451 | FRACTURE | 4 | 25.4 |  | 9.57 |  |  | 14.25 | 0.8
10451 | TENSION | 1 | 13.46 |  | 5.84 |  | 65.81
10452 | COMPRESSION | 4 |  | 25.86 |  | 12.99
10452 | FRACTURE | 1 | 25.4 |  | 10.27 |  |  | 14.25 | 0.6
10452 | FRACTURE | 2 | 25.4 |  | 10.56 |  |  | 14.25 | 0.9
10452 | FRACTURE | 3 | 25.4 |  | 10.77 |  |  | 14.25 | 1.1
10452 | FRACTURE | 4 | 25.4 |  | 9.82 |  |  | 14.25 | 1
10452 | TENSION | 4 | 12.86 |  | 6.99 |  | 86.86
10453 | COMPRESSION | 2 |  | 25.72 |  | 12.93
10453 | FRACTURE | 5 | 25.4 |  | 9.73 |  |  | 14.25 | 0.7
10453 | FRACTURE | 6 | 25.4 |  | 9.91 |  |  | 14.25 | 1.3
10453 | FRACTURE | 7 | 25.4 |  | 9.84 |  |  | 14.25 | 1.2
10453 | FRACTURE | 8 | 25.4 |  | 9.22 |  |  | 14.25 | 0.8
10453 | TENSION | 2 | 13.08 |  | 5.49 |  | 77.82
10454 | COMPRESSION | 3 |  | 25.77 |  | 12.82
10454 | FRACTURE | 10 | 25.4 |  | 8.91 |  |  | 14.25 | 0.7
10454 | FRACTURE | 11 | 25.4 |  | 9.33 |  |  | 14.25 | 1
10454 | FRACTURE | 12 | 25.4 |  | 9.25 |  |  | 14.25 | 1.3
10454 | FRACTURE | 9 | 25.4 |  | 9.24 |  |  | 14.25 | 1.1
10454 | TENSION | 4 | 12.9 |  | 6.12 |  | 67.51
10454 | TENSION | 5 | 12.9 |  | 6.12 |  | 67.51
10456 | COMPRESSION | 2 |  | 25.42 |  | 12.88
10456 | FRACTURE | 5 | 25.4 |  | 9.72 |  |  | 14.25 | 0.7
10456 | FRACTURE | 6 | 25.4 |  | 8.96 |  |  | 14.25 | 1.3
10456 | FRACTURE | 7 | 25.4 |  | 9.61 |  |  | 14.25 | 1.2
10456 | FRACTURE | 8 | 25.4 |  | 9.84 |  |  | 14.25 | 0.8
10456 | TENSION | 3 | 12.97 |  | 5.09 |  | 72.39
10457 | COMPRESSION | 3 |  | 25.49 |  | 13.05
10457 | FRACTURE | 10 | 25.4 |  | 9.67 |  |  | 14.25 | 0.7
10457 | FRACTURE | 11 | 25.4 |  | 9.69 |  |  | 14.25 | 1.3
10457 | FRACTURE | 12 | 25.4 |  | 10.29 |  |  | 14.25 | 1.2
10457 | FRACTURE | 9 | 25.4 |  | 10.06 |  |  | 14.25 | 0.8
10457 | TENSION | 3 | 13.41 |  | 5.24 |  | 65.9
10458 | COMPRESSION | 2 |  | 27.68 |  | 12.84
10458 | FRACTURE | 5 | 25.4 |  | 8.82 |  |  | 14.25 | 0.7
10458 | FRACTURE | 6 | 25.4 |  | 9.75 |  |  | 14.25 | 1
10458 | FRACTURE | 7 | 25.4 |  | 9.1 |  |  | 14.25 | 1.3
10458 | FRACTURE | 8 | 25.4 |  | 9.55 |  |  | 14.25 | 1.1
10458 | TENSION | 2 | 12.93 |  | 5.59 |  | 67.71

## NEAT
Section | Test | Sample | Width_mm | Length_mm | Thickness_mm | Diameter_mm | GaugeLength_mm | NotchLength_mm | PreCrackLength_mm
10440 | COMPRESSION | 1 |  | 25.21 |  | 13.06
10440 | FRACTURE | 1 | 25.4 |  | 11.06 |  |  | 14.25 | 0.6
10440 | FRACTURE | 2 | 25.4 |  | 9.25 |  |  | 14.25 | 0.9
10440 | FRACTURE | 3 | 25.4 |  | 10.76 |  |  | 14.25 | 1.1
10440 | FRACTURE | 4 | 25.4 |  | 10.52 |  |  | 14.25 | 1
10440 | TENSION | 1 | 12.43 |  | 6.21 |  | 67.78
10440 | TENSION | 2 | 12.43 |  | 6.21 |  | 67.78
10441 | COMPRESSION | 2 |  | 26.08 |  | 13.16
10441 | FRACTURE | 5 | 25.4 |  | 9.39 |  |  | 14.25 | 1.1
10441 | FRACTURE | 6 | 25.4 |  | 9.91 |  |  | 14.25 | 1.3
10441 | FRACTURE | 7 | 25.4 |  | 10.16 |  |  | 14.25 | 1
10441 | FRACTURE | 8 | 25.4 |  | 10.95 |  |  | 14.25 | 0.7
10441 | TENSION | 2 | 13.32 |  | 5.88 |  | 70.11
10442 | COMPRESSION | 2 |  | 26.15 |  | 12.87
10442 | FRACTURE | 1 | 25.4 |  | 9.93 |  |  | 14.25 | 0.5
10442 | FRACTURE | 2 | 25.4 |  | 9.22 |  |  | 14.25 | 0.9
10442 | FRACTURE | 3 | 25.4 |  | 9.7 |  |  | 14.25 | 0.8
10442 | FRACTURE | 4 | 25.4 |  | 9.48 |  |  | 14.25 | 0.6
10442 | TENSION | 2 | 13.4 |  | 5.81 |  | 67.71
10443 | COMPRESSION | 3 |  | 24.24 |  | 12.95
10443 | FRACTURE | 1 | 25.4 |  | 9.8 |  |  | 14.25 | 1
10443 | FRACTURE | 2 | 25.4 |  | 10.55 |  |  | 14.25 | 0.5
10443 | FRACTURE | 3 | 25.4 |  | 10.5 |  |  | 14.25 | 1.1
10443 | FRACTURE | 4 | 25.4 |  | 9.1 |  |  | 14.25 | 0.7
10443 | TENSION | 3 | 13.93 |  | 6.98 |  | 67.05
10444 | COMPRESSION | 3 |  | 26.487 |  | 12.92
10444 | FRACTURE | 10 | 25.4 |  | 9.72 |  |  | 14.25 | 0.5
10444 | FRACTURE | 11 | 25.4 |  | 9.92 |  |  | 14.25 | 0.9
10444 | FRACTURE | 12 | 25.4 |  | 9.8 |  |  | 14.25 | 0.8
10444 | FRACTURE | 9 | 25.4 |  | 9.12 |  |  | 14.25 | 0.6
10444 | TENSION | 3 | 13.25 |  | 6.82 |  | 88.6
10445 | COMPRESSION | 4 |  | 26.89 |  | 13.02
10445 | FRACTURE | 13 | 25.4 |  | 9.7 |  |  | 14.25 | 0.6
10445 | FRACTURE | 14 | 25.4 |  | 9.56 |  |  | 14.25 | 0.9
10445 | FRACTURE | 15 | 25.4 |  | 10.24 |  |  | 14.25 | 1.1
10445 | FRACTURE | 16 | 25.4 |  | 8.66 |  |  | 14.25 | 1
10445 | TENSION | 4 | 13.08 |  | 6.9 |  | 62.93
10446 | COMPRESSION | 1 |  | 26.4 |  | 13.03
10446 | FRACTURE | 1 | 25.4 |  | 9.44 |  |  | 14.25 | 0.5
10446 | FRACTURE | 2 | 25.4 |  | 9.03 |  |  | 14.25 | 0.9
10446 | FRACTURE | 3 | 25.4 |  | 10.04 |  |  | 14.25 | 0.8
10446 | FRACTURE | 4 | 25.4 |  | 10.1 |  |  | 14.25 | 0.6
10446 | TENSION | 1 | 13.63 |  | 6.27 |  | 76.64
10447 | COMPRESSION | 1 |  | 26.2 |  | 12.9
10447 | FRACTURE | 1 | 25.4 |  | 9.85 |  |  | 14.25 | 0.6
10447 | FRACTURE | 2 | 25.4 |  | 9.94 |  |  | 14.25 | 0.9
10447 | FRACTURE | 3 | 25.4 |  | 10.46 |  |  | 14.25 | 1.1
10447 | FRACTURE | 4 | 25.4 |  | 9.72 |  |  | 14.25 | 1
10447 | TENSION | 1 | 14.1 |  | 7.21 |  | 68.35
10450 | COMPRESSION | 3 |  | 25.78 |  | 13.01
10450 | FRACTURE | 13 | 25.4 |  | 9.88 |  |  | 14.25 | 0.6
10450 | FRACTURE | 14 | 25.4 |  | 9.51 |  |  | 14.25 | 0.8
10450 | FRACTURE | 15 | 25.4 |  | 9.24 |  |  | 14.25 | 1
10450 | FRACTURE | 16 | 25.4 |  | 9.86 |  |  | 14.25 | 1.1
10450 | TENSION | 3 | 13.28 |  | 5.72 |  | 67.33
10451 | COMPRESSION | 1 |  | 25.79 |  | 13.03
10451 | FRACTURE | 1 | 25.4 |  | 10.41 |  |  | 14.25 | 0.6
10451 | FRACTURE | 2 | 25.4 |  | 9.21 |  |  | 14.25 | 0.9
10451 | FRACTURE | 3 | 25.4 |  | 9.77 |  |  | 14.25 | 1.1
10451 | FRACTURE | 4 | 25.4 |  | 9.7 |  |  | 14.25 | 1
10451 | TENSION | 1 | 14.62 |  | 7.15 |  | 67.26
10452 | COMPRESSION | 4 |  | 25.63 |  | 12.97
10452 | FRACTURE | 1 | 25.4 |  | 9.93 |  |  | 14.25 | 0.7
10452 | FRACTURE | 2 | 25.4 |  | 9.69 |  |  | 14.25 | 0.8
10452 | FRACTURE | 3 | 25.4 |  | 9.6 |  |  | 14.25 | 1.3
10452 | FRACTURE | 4 | 25.4 |  | 9.63 |  |  | 14.25 | 1.2
10452 | TENSION | 4 | 13.42 |  | 6.7 |  | 73.61
10453 | COMPRESSION | 2 |  | 25.79 |  | 12.89
10453 | FRACTURE | 5 | 25.4 |  | 10.1 |  |  | 14.25 | 0.6
10453 | FRACTURE | 6 | 25.4 |  | 9.83 |  |  | 14.25 | 0.9
10453 | FRACTURE | 7 | 25.4 |  | 9.96 |  |  | 14.25 | 1.1
10453 | FRACTURE | 8 | 25.4 |  | 9.2 |  |  | 14.25 | 1
10453 | TENSION | 2 | 12.75 |  | 7.73 |  | 76.64
10454 | COMPRESSION | 3 |  | 25.22 |  | 12.88
10454 | FRACTURE | 10 | 25.4 |  | 9.29 |  |  | 14.25 | 0.5
10454 | FRACTURE | 11 | 25.4 |  | 10.37 |  |  | 14.25 | 0.9
10454 | FRACTURE | 12 | 25.4 |  | 9.59 |  |  | 14.25 | 0.8
10454 | FRACTURE | 9 | 25.4 |  | 8.79 |  |  | 14.25 | 0.6
10454 | TENSION | 4 | 12.82 |  | 6.62 |  | 70.26
10454 | TENSION | 5 | 12.82 |  | 6.62 |  | 70.26
10456 | COMPRESSION | 2 |  | 25.6 |  | 13.14
10456 | FRACTURE | 5 | 25.4 |  | 9.7 |  |  | 14.25 | 0.6
10456 | FRACTURE | 6 | 25.4 |  | 10.87 |  |  | 14.25 | 0.9
10456 | FRACTURE | 7 | 25.4 |  | 9.31 |  |  | 14.25 | 1.1
10456 | FRACTURE | 8 | 25.4 |  | 9.7 |  |  | 14.25 | 1
10456 | TENSION | 3 | 13.23 |  | 6.53 |  | 78.61
10457 | COMPRESSION | 3 |  | 25.97 |  | 13.06
10457 | FRACTURE | 10 | 25.4 |  | 9.93 |  |  | 14.25 | 0.6
10457 | FRACTURE | 11 | 25.4 |  | 10.47 |  |  | 14.25 | 0.9
10457 | FRACTURE | 12 | 25.4 |  | 9.77 |  |  | 14.25 | 1.1
10457 | FRACTURE | 9 | 25.4 |  | 10.04 |  |  | 14.25 | 1
10457 | TENSION | 3 | 13.22 |  | 6.25 |  | 65.27
10458 | COMPRESSION | 2 |  | 26.75 |  | 13.1
10458 | FRACTURE | 5 | 25.4 |  | 9.41 |  |  | 14.25 | 0.5
10458 | FRACTURE | 6 | 25.4 |  | 10.76 |  |  | 14.25 | 0.9
10458 | FRACTURE | 7 | 25.4 |  | 9.57 |  |  | 14.25 | 0.8
10458 | FRACTURE | 8 | 25.4 |  | 10.68 |  |  | 14.25 | 0.6
10458 | TENSION | 2 | 13.09 |  | 6.01 |  | 65.49