## Blank
Section |  | Test | Sample | Width_mm | Thickness_mm | NotchLength_mm | PreCrackLength_mm | Length_mm | Diameter_mm | GaugeLength_mm
10415 | cnt | COMPRESSION | 1 |  |  |  |  | 24.78 | 13.29
10415 | neat | COMPRESSION | 1 |  |  |  |  | 25.34 | 12.87
10415 | cnt | FRACTURE | 1 | 25.4 | 6.47 | 14.25 | 1.1
10415 | cnt | FRACTURE | 2 | 25.4 | 10.25 | 14.25 | 0.8
10415 | cnt | FRACTURE | 3 | 25.4 | 10.51 | 14.25 | 0.6
10415 | cnt | FRACTURE | 4 | 25.4 | 11.04 | 14.25 | 0.4
10415 | neat | FRACTURE | 1 | 25.4 | 9.91 | 14.25 | 1.2
10415 | neat | FRACTURE | 2 | 25.4 | 8.39 | 14.25 | 0.9
10415 | neat | FRACTURE | 3 | 25.4 | 9.73 | 14.25 | 0.7
10415 | neat | FRACTURE | 4 | 25.4 | 9.62 | 14.25 | 0.5
10415 | cnt | TENSION | 1 | 13.52 | 5.58 |  |  |  |  | 65.23
10415 | neat | TENSION | 1 | 13.21 | 5.47 |  |  |  |  | 65.82
10431 | cnt | COMPRESSION | 1 |  |  |  |  | 23.1 | 12.87
10431 | neat | COMPRESSION | 1 |  |  |  |  | 24.31 | 12.82
10431 | cnt | FRACTURE | 1 | 25.4 | 9.66 | 14.25 | 0.5
10431 | cnt | FRACTURE | 2 | 25.4 | 9.68 | 14.25 | 0.9
10431 | cnt | FRACTURE | 3 | 25.4 | 9.3 | 14.25 | 0.7
10431 | cnt | FRACTURE | 4 | 25.4 | 9.82 | 14.25 | 0.8
10431 | neat | FRACTURE | 1 | 25.4 | 8.93 | 14.25 | 0.6
10431 | neat | FRACTURE | 2 | 25.4 | 9.5 | 14.25 | 1
10431 | neat | FRACTURE | 3 | 25.4 | 9.26 | 14.25 | 0.8
10431 | neat | FRACTURE | 4 | 25.4 | 9.61 | 14.25 | 1.1
10431 | cnt | TENSION | 1 | 13.16 | 5.93 |  |  |  |  | 69.75
10431 | neat | TENSION | 1 | 13.77 | 4.9 |  |  |  |  | 69.77
10422 | cnt | COMPRESSION | 1 |  |  |  |  | 23.79 | 12.85
10422 | neat | COMPRESSION | 1 |  |  |  |  | 24.64 | 12.86
10422 | cnt | FRACTURE | 1 | 25.4 | 9.86 | 14.25 | 0.6
10422 | cnt | FRACTURE | 2 | 25.4 | 8.54 | 14.25 | 1
10422 | cnt | FRACTURE | 3 | 25.4 | 9.46 | 14.25 | 0.8
10422 | cnt | FRACTURE | 4 | 25.4 | 10.14 | 14.25 | 1.1
10422 | neat | FRACTURE | 1 | 25.4 | 8.97 | 14.25 | 0.5
10422 | neat | FRACTURE | 2 | 25.4 | 10.34 | 14.25 | 0.9
10422 | neat | FRACTURE | 3 | 25.4 | 10.11 | 14.25 | 0.7
10422 | neat | FRACTURE | 4 | 25.4 | 8.86 | 14.25 | 0.4
10422 | cnt | TENSION | 1 | 13.04 | 7.68 |  |  |  |  | 65.5
10422 | neat | TENSION | 1 | 13.6 | 6.11 |  |  |  |  | 65
10416 | cnt | COMPRESSION | 1 |  |  |  |  | 24.61 | 12.86
10416 | neat | COMPRESSION | 1 |  |  |  |  | 22.89 | 12.78
10416 | cnt | FRACTURE | 1 | 25.4 | 9.3 | 14.25 | 1
10416 | cnt | FRACTURE | 2 | 25.4 | 9.98 | 14.25 | 0.8
10416 | cnt | FRACTURE | 3 | 25.4 | 9.06 | 14.25 | 0.6
10416 | cnt | FRACTURE | 4 | 25.4 | 10.41 | 14.25 | 0.4
10416 | neat | FRACTURE | 1 | 25.4 | 10.32 | 14.25 | 1.1
10416 | neat | FRACTURE | 2 | 25.4 | 10.38 | 14.25 | 0.7
10416 | neat | FRACTURE | 3 | 25.4 | 9.08 | 14.25 | 0.5
10416 | neat | FRACTURE | 4 | 25.4 | 9.71 | 14.25 | 0.3
10416 | cnt | TENSION | 1 | 13.28 | 6.39 |  |  |  |  | 67.27
10416 | neat | TENSION | 1 | 13.81 | 7.07 |  |  |  |  | 65.68
10425 | cnt | COMPRESSION | 1 |  |  |  |  | 23.74 | 12.83
10425 | neat | COMPRESSION | 1 |  |  |  |  | 25.68 | 12.71
10425 | cnt | FRACTURE | 1 | 25.4 | 10.22 | 14.25 | 1.2
10425 | cnt | FRACTURE | 2 | 25.4 | 9.68 | 14.25 | 0.9
10425 | cnt | FRACTURE | 3 | 25.4 | 10.04 | 14.25 | 0.7
10425 | cnt | FRACTURE | 4 | 25.4 | 10.08 | 14.25 | 0.6
10425 | neat | FRACTURE | 1 | 25.4 | 9.05 | 14.25 | 0.4
10425 | neat | FRACTURE | 2 | 25.4 | 8.46 | 14.25 | 0.5
10425 | neat | FRACTURE | 3 | 25.4 | 10.4 | 14.25 | 0.8
10425 | neat | FRACTURE | 4 | 25.4 | 9.42 | 14.25 | 1.1
10425 | cnt | TENSION | 1 | 13.14 | 5.77 |  |  |  |  | 65.69
10425 | neat | TENSION | 1 | 13.32 | 6.42 |  |  |  |  | 65.92
10424 | cnt | COMPRESSION | 1 |  |  |  |  | 24.83 | 13.26
10424 | neat | COMPRESSION | 1 |  |  |  |  | 22.57 | 12.86
10424 | cnt | FRACTURE | 1 | 25.4 | 10.03 | 14.25 | 0.8
10424 | cnt | FRACTURE | 2 | 25.4 | 10.34 | 14.25 | 0.5
10424 | cnt | FRACTURE | 3 | 25.4 | 10.89 | 14.25 | 0.4
10424 | cnt | FRACTURE | 4 | 25.4 | 10.6 | 14.25 | 1.1
10424 | neat | FRACTURE | 1 | 25.4 | 10.08 | 14.25 | 1.2
10424 | neat | FRACTURE | 2 | 25.4 | 9.62 | 14.25 | 0.9
10424 | neat | FRACTURE | 3 | 25.4 | 9.35 | 14.25 | 0.7
10424 | neat | FRACTURE | 4 | 25.4 | 8.29 | 14.25 | 0.6
10424 | cnt | TENSION | 1 | 12.96 | 5.3 |  |  |  |  | 66.33
10424 | neat | TENSION | 1 | 13.78 | 6.28 |  |  |  |  | 66.07
10419 | cnt | COMPRESSION | 1 |  |  |  |  | 23.62 | 12.88
10419 | neat | COMPRESSION | 1 |  |  |  |  | 24.69 | 12.9
10419 | cnt | FRACTURE | 1 | 25.4 | 8.21 | 14.25 | 1.1
10419 | cnt | FRACTURE | 2 | 25.4 | 8.55 | 14.25 | 0.8
10419 | cnt | FRACTURE | 3 | 25.4 | 8.9 | 14.25 | 0.6
10419 | cnt | FRACTURE | 4 | 25.4 | 10.19 | 14.25 | 0.4
10419 | neat | FRACTURE | 1 | 25.4 | 8.96 | 14.25 | 1.2
10419 | neat | FRACTURE | 2 | 25.4 | 10.51 | 14.25 | 0.9
10419 | neat | FRACTURE | 3 | 25.4 | 10.19 | 14.25 | 0.7
10419 | neat | FRACTURE | 4 | 25.4 | 11.06 | 14.25 | 0.5
10419 | cnt | TENSION | 1 | 12.96 | 5.21 |  |  |  |  | 68.29
10419 | neat | TENSION | 1 | 12.71 | 5.76 |  |  |  |  | 68.01
10421 | cnt | COMPRESSION | 1 |  |  |  |  | 23 | 12.82
10421 | neat | COMPRESSION | 1 |  |  |  |  | 23.36 | 12.82
10421 | cnt | FRACTURE | 1 | 25.4 | 10.14 | 14.25 | 0.5
10421 | cnt | FRACTURE | 2 | 25.4 | 10.48 | 14.25 | 0.9
10421 | cnt | FRACTURE | 3 | 25.4 | 10.39 | 14.25 | 0.7
10421 | cnt | FRACTURE | 4 | 25.4 | 9.61 | 14.25 | 0.8
10421 | neat | FRACTURE | 1 | 25.4 | 10.16 | 14.25 | 0.6
10421 | neat | FRACTURE | 2 | 25.4 | 9.99 | 14.25 | 1
10421 | neat | FRACTURE | 3 | 25.4 | 10.08 | 14.25 | 0.8
10421 | neat | FRACTURE | 4 | 25.4 | 10.23 | 14.25 | 1.1
10421 | cnt | TENSION | 1 | 13.66 | 6.06 |  |  |  |  | 65.15
10421 | neat | TENSION | 1 | 13.4 | 6.24 |  |  |  |  | 65.35
10430 | cnt | COMPRESSION | 1 |  |  |  |  | 22.57 | 12.89
10430 | neat | COMPRESSION | 1 |  |  |  |  | 22.6 | 12.78
10430 | cnt | FRACTURE | 1 | 25.4 | 10.03 | 14.25 | 1.1
10430 | cnt | FRACTURE | 2 | 25.4 | 10.05 | 14.25 | 0.5
10430 | cnt | FRACTURE | 3 | 25.4 | 9.66 | 14.25 | 0.3
10430 | cnt | FRACTURE | 4 | 25.4 | 9.3 | 14.25 | 0.6
10430 | neat | FRACTURE | 1 | 25.4 | 9.4 | 14.25 | 0.8
10430 | neat | FRACTURE | 2 | 25.4 | 9.91 | 14.25 | 1.2
10430 | neat | FRACTURE | 3 | 25.4 | 9.95 | 14.25 | 0.7
10430 | neat | FRACTURE | 4 | 25.4 | 9.8 | 14.25 | 0.9
10430 | cnt | TENSION | 1 | 12.9 | 5.5 |  |  |  |  | 67.5
10430 | neat | TENSION | 1 | 13.1 | 4.47 |  |  |  |  | 66.33
10423 | cnt | COMPRESSION | 1 |  |  |  |  | 22.57 | 12.89
10423 | neat | COMPRESSION | 1 |  |  |  |  | 22.6 | 12.78
10423 | cnt | FRACTURE | 1 | 25.4 | 10.03 | 14.25 | 1.1
10423 | cnt | FRACTURE | 2 | 25.4 | 10.05 | 14.25 | 0.5
10423 | cnt | FRACTURE | 3 | 25.4 | 9.66 | 14.25 | 0.3
10423 | cnt | FRACTURE | 4 | 25.4 | 9.3 | 14.25 | 0.6
10423 | neat | FRACTURE | 1 | 25.4 | 9.4 | 14.25 | 0.8
10423 | neat | FRACTURE | 2 | 25.4 | 9.91 | 14.25 | 1.2
10423 | neat | FRACTURE | 3 | 25.4 | 9.95 | 14.25 | 0.7
10423 | neat | FRACTURE | 4 | 25.4 | 9.8 | 14.25 | 0.9
10423 | cnt | TENSION | 1 | 12.9 | 5.5 |  |  |  |  | 67.5
10423 | neat | TENSION | 1 | 13.1 | 4.47 |  |  |  |  | 66.33
10420 | cnt | COMPRESSION | 1 |  |  |  |  | 24.12 | 12.83
10420 | neat | COMPRESSION | 1 |  |  |  |  | 25.03 | 13.24
10420 | cnt | FRACTURE | 1 | 25.4 | 9.76 | 14.25 | 0.6
10420 | cnt | FRACTURE | 2 | 25.4 | 9.85 | 14.25 | 0.4
10420 | cnt | FRACTURE | 3 | 25.4 | 9.42 | 14.25 | 0.3
10420 | cnt | FRACTURE | 4 | 25.4 | 9.73 | 14.25 | 1.2
10420 | neat | FRACTURE | 1 | 25.4 | 9.3 | 14.25 | 0.9
10420 | neat | FRACTURE | 2 | 25.4 | 10.54 | 14.25 | 0.7
10420 | neat | FRACTURE | 3 | 25.4 | 9.38 | 14.25 | 0.5
10420 | neat | FRACTURE | 4 | 25.4 | 10.13 | 14.25 | 1.1
10420 | cnt | TENSION | 1 | 12.99 | 4.37 |  |  |  |  | 67.3
10420 | neat | TENSION | 1 | 12.91 | 4.62 |  |  |  |  | 66.88
10428 | cnt | COMPRESSION | 1 |  |  |  |  | 23.4 | 12.83
10428 | neat | COMPRESSION | 1 |  |  |  |  | 23.4 | 13.1
10428 | cnt | FRACTURE | 1 | 25.4 | 8.96 | 14.25 | 1.1
10428 | cnt | FRACTURE | 2 | 25.4 | 9.41 | 14.25 | 0.9
10428 | cnt | FRACTURE | 3 | 25.4 | 10.13 | 14.25 | 0.7
10428 | cnt | FRACTURE | 4 | 25.4 | 9.43 | 14.25 | 0.5
10428 | neat | FRACTURE | 1 | 25.4 | 10.02 | 14.25 | 1.2
10428 | neat | FRACTURE | 2 | 25.4 | 9.99 | 14.25 | 0.4
10428 | neat | FRACTURE | 3 | 25.4 | 9.65 | 14.25 | 0.3
10428 | neat | FRACTURE | 4 | 25.4 | 9.28 | 14.25 | 0.8
10428 | cnt | TENSION | 1 | 12.96 | 5.18 |  |  |  |  | 67.17
10428 | neat | TENSION | 1 | 12.97 | 4.62 |  |  |  |  | 68.17
10434 | cnt | COMPRESSION | 1 |  |  |  |  | 23.41 | 12.87
10434 | neat | COMPRESSION | 1 |  |  |  |  | 24.36 | 12.81
10434 | cnt | FRACTURE | 1 | 25.4 | 9.42 | 14.25 | 1.1
10434 | cnt | FRACTURE | 2 | 25.4 | 9.75 | 14.25 | 0.8
10434 | cnt | FRACTURE | 3 | 25.4 | 10.51 | 14.25 | 0.5
10434 | cnt | FRACTURE | 4 | 25.4 | 9.7 | 14.25 | 0.4
10434 | neat | FRACTURE | 1 | 25.4 | 9.78 | 14.25 | 0.6
10434 | neat | FRACTURE | 2 | 25.4 | 9.87 | 14.25 | 0.7
10434 | neat | FRACTURE | 3 | 25.4 | 9.18 | 14.25 | 0.9
10434 | neat | FRACTURE | 4 | 25.4 | 9.5 | 14.25 | 0.2
10434 | cnt | TENSION | 1 | 13.51 | 5.64 |  |  |  |  | 67.8
10434 | neat | TENSION | 1 | 13.12 | 5.2 |  |  |  |  | 65.45
10417 | cnt | COMPRESSION | 1 |  |  |  |  | 25.33 | 12.85
10417 | neat | COMPRESSION | 1 |  |  |  |  | 23.71 | 12.88
10417 | cnt | FRACTURE | 1 | 25.4 | 9.6 | 14.25 | 0.4
10417 | cnt | FRACTURE | 2 | 25.4 | 8.18 | 14.25 | 0.6
10417 | cnt | FRACTURE | 3 | 25.4 | 10.32 | 14.25 | 0.8
10417 | cnt | FRACTURE | 4 | 25.4 | 10.19 | 14.25 | 1.1
10417 | neat | FRACTURE | 1 | 25.4 | 9.81 | 14.25 | 0.5
10417 | neat | FRACTURE | 2 | 25.4 | 7.59 | 14.25 | 0.7
10417 | neat | FRACTURE | 3 | 25.4 | 10.62 | 14.25 | 0.9
10417 | neat | FRACTURE | 4 | 25.4 | 9.18 | 14.25 | 1.2
10417 | cnt | TENSION | 1 | 13.78 | 5.39 |  |  |  |  | 76.47
10417 | neat | TENSION | 1 | 13.28 | 5.4 |  |  |  |  | 67.07
10432 | cnt | COMPRESSION | 1 |  |  |  |  | 25.21 | 13.03
10432 | neat | COMPRESSION | 1 |  |  |  |  | 23.86 | 12.87
10432 | cnt | FRACTURE | 1 | 25.4 | 8.71 | 14.25 | 0.4
10432 | cnt | FRACTURE | 2 | 25.4 | 9.32 | 14.25 | 0.6
10432 | cnt | FRACTURE | 3 | 25.4 | 9.68 | 14.25 | 0.3
10432 | cnt | FRACTURE | 4 | 25.4 | 10.28 | 14.25 | 1.2
10432 | neat | FRACTURE | 1 | 25.4 | 10.05 | 14.25 | 1.1
10432 | neat | FRACTURE | 2 | 25.4 | 10.14 | 14.25 | 0.5
10432 | neat | FRACTURE | 3 | 25.4 | 10.1 | 14.25 | 0.7
10432 | neat | FRACTURE | 4 | 25.4 | 9.73 | 14.25 | 0.9
10432 | cnt | TENSION | 1 | 13.1 | 6.64 |  |  |  |  | 65.42
10432 | neat | TENSION | 1 | 13.35 | 5.64 |  |  |  |  | 68.68
10418 | cnt | COMPRESSION | 1 |  |  |  |  | 23.81 | 12.71
10418 | neat | COMPRESSION | 1 |  |  |  |  | 23.34 | 12.87
10418 | cnt | FRACTURE | 1 | 25.4 | 9.57 | 14.25
10418 | cnt | FRACTURE | 2 | 25.4 | 10 | 14.25
10418 | cnt | FRACTURE | 3 | 25.4 | 8.75 | 14.25
10418 | cnt | FRACTURE | 4 | 25.4 | 9.01 | 14.25
10418 | neat | FRACTURE | 1 | 25.4 | 10.57 | 14.25
10418 | neat | FRACTURE | 2 | 25.4 | 9.24 | 14.25
10418 | neat | FRACTURE | 3 | 25.4 | 10.2 | 14.25
10418 | neat | FRACTURE | 4 | 25.4 | 10.19 | 14.25
10418 | cnt | TENSION | 1 | 13.18 | 5.9 |  |  |  |  | 65.59
10418 | neat | TENSION | 1 | 13.13 | 5.08 |  |  |  |  | 65.6